## arqueo article
group | Formula | Na2O | MgO | Al2O3 | SiO2 | Cl | K2O | TiO2 | Cr2O3 | MnO | Fe2O3 | NiO | CuO | ZnO | Rb2O | SrO | Y2O3 | ZrO2 | Nb2O5 | BaO
| 2020_0101 | 0.596 | 1.72 | 13.4 | 66 | 0.0765 | 4.16 | 1.54 | 0.0654 | 0.0591 | 9.47 | 0.0142 | 0.0194 | 0.0272 | 0.0287 | 0.018 | 0.0038 | 0.113 | 0.0047 | 0.019
| 2020_0102 | 0.581 | 1.8 | 12.5 | 65.8 | 0.0679 | 4.5 | 1.59 | 0.0425 | 0.0648 | 10.2 | 0.0071 | 0.0106 | 0.0223 | 0.0297 | 0.0196 | 0.005 | 0.105 | 0.0052 | 0.0176
| 2020_0103 | 0.528 | 1.88 | 12.7 | 66.7 | 0.0688 | 4.43 | 1.61 | 0.038 | 0.0579 | 10.1 | 0.0056 | 0.0083 | 0.0192 | 0.0289 | 0.0215 | 0.0054 | 0.11 | 0.0048 | 0.0355
| CM54 | 0.592 | 1.93 | 13.1 | 63.8 | 0.0919 | 4.53 | 1.51 | 0.0413 | 0.0509 | 9.53 | 0.0073 | 0.0092 | 0.019 | 0.0304 | 0.0225 | 0.0009 | 0.109 | 0.0061 | 0
| CM55 | 0.645 | 1.88 | 12.8 | 66.5 | 0.0912 | 4.17 | 1.64 | 0.0415 | 0.0539 | 9.48 | 0.0069 | 0.0085 | 0.0162 | 0.0292 | 0.0214 | 0.003 | 0.11 | 0.0054 | 0.0078
| CMVP1 | 0.655 | 1.91 | 12.2 | 65.7 | 0.0897 | 4.46 | 1.72 | 0.0617 | 0.0631 | 10 | 0.0123 | 0.0157 | 0.0256 | 0.0297 | 0.0197 | 0.0031 | 0.119 | 0.0049 | 0.0062
| CMVP2 | 0.613 | 1.86 | 13.4 | 64.4 | 0.0641 | 4.47 | 1.67 | 0.0711 | 0.0713 | 10.5 | 0.0158 | 0.0222 | 0.0331 | 0.0304 | 0.0205 | 0.0048 | 0.111 | 0.0041 | 0.0179
| CMVP3 | 0.585 | 1.73 | 12.8 | 64.7 | 0.0748 | 4.54 | 1.55 | 0.0483 | 0.0518 | 10.4 | 0.0102 | 0.0122 | 0.0238 | 0.034 | 0.0204 | 0.0029 | 0.115 | 0.0057 | 0.004
| CMVP4 | 0.532 | 1.8 | 12.5 | 66.4 | 0.0772 | 4.17 | 1.63 | 0.0653 | 0.062 | 9.73 | 0 | 0 | 0.0157 | 0.0288 | 0.0212 | 0.0038 | 0.116 | 0.0029 | 0.0186
| CMVP5 | 0.666 | 1.82 | 12.6 | 64.1 | 0.0751 | 4.16 | 1.72 | 0.0509 | 0.0652 | 9.61 | 0.0144 | 0.0178 | 0.027 | 0.0286 | 0.0237 | 0.0019 | 0.116 | 0.0042 | 0.0018
| CM51 | 0.815 | 1.59 | 13.7 | 67.3 | 0.0807 | 4.22 | 1.47 | 0.0524 | 0.0429 | 8.92 | 0.0114 | 0.0149 | 0.0234 | 0.0317 | 0.0173 | 0.004 | 0.0591 | 0.0034 | 0.0189
| CM52 | 0.897 | 1.69 | 13.3 | 67.4 | 0.102 | 4.62 | 1.38 | 0.0245 | 0.0424 | 8.76 | 0 | 0.0047 | 0.0124 | 0.0341 | 0.0207 | 0.0064 | 0.0585 | 0.0056 | 0.0115
| CMG1 | 0.92 | 1.82 | 14.1 | 64.9 | 0.0914 | 4.75 | 1.57 | 0.0622 | 0.0521 | 9.9 | 0.013 | 0.0157 | 0.028 | 0.0387 | 0.0195 | 0.0043 | 0.0437 | 0.0038 | 0
| CMG2 | 0.763 | 1.55 | 14 | 67 | 0.0696 | 4.1 | 1.57 | 0.0553 | 0.0446 | 9.18 | 0.0129 | 0.0183 | 0.0258 | 0.033 | 0.0167 | 0.0033 | 0.0612 | 0.0016 | 0.01
| CMG3 | 0.837 | 1.74 | 15.3 | 61.7 | 0.059 | 4.79 | 1.74 | 0.0675 | 0.0546 | 11.7 | 0.0145 | 0.0179 | 0.0344 | 0.0458 | 0.0229 | 0.007 | 0.0572 | 0.0064 | 0
| CMG4 | 0.972 | 1.42 | 12.9 | 68.6 | 0.0638 | 4.44 | 1.5 | 0.0368 | 0.0522 | 8.54 | 0.0052 | 0.0065 | 0.017 | 0.0377 | 0.0185 | 0.0052 | 0.0644 | 0.0053 | 0
| CMG5 | 0.719 | 1.67 | 13.4 | 65.3 | 0.0735 | 4.29 | 1.42 | 0.0707 | 0.0401 | 10.2 | 0.0184 | 0.0221 | 0.0316 | 0.0407 | 0.0199 | 0.0055 | 0.0828 | 0.0043 | 0.0103
| CM53 | 0.421 | 1.21 | 12.6 | 69.5 | 0.0587 | 4.53 | 1.44 | 0.0271 | 0.0356 | 8.71 | 0 | 0 | 0 | 0.0376 | 0.0147 | 0.0068 | 0.083 | 0.0043 | 0.0882
| CMVG1 | 0.416 | 1.16 | 12.4 | 68.3 | 0.0883 | 4.66 | 1.53 | 0.0369 | 0.036 | 9.18 | 0 | 0 | 0.028 | 0.0394 | 0.0147 | 0.0071 | 0.095 | 0.0048 | 0.0419
| CMVG2 | 0.33 | 1.12 | 13.3 | 68.5 | 0.0327 | 4.55 | 1.61 | 0.0239 | 0.0357 | 9.45 | 0 | 0 | 0 | 0.037 | 0.0132 | 0.0051 | 0.0851 | 0.0033 | 0
| CMVG3 | 0.517 | 1.23 | 12.4 | 68.7 | 0.0585 | 4.74 | 1.58 | 0.0405 | 0.0356 | 9.21 | 0.0072 | 0.0102 | 0.0345 | 0.0396 | 0.0137 | 0.0043 | 0.0907 | 0.0045 | 0.0317
| CMVG4 | 0.537 | 1.25 | 13.1 | 67.7 | 0.0622 | 4.82 | 1.57 | 0.0426 | 0.0361 | 9.35 | 0.0043 | 0.0049 | 0.0284 | 0.0406 | 0.0151 | 0.0075 | 0.0947 | 0.0062 | 0.043
| CMVG5 | 0.736 | 1.36 | 12.5 | 67.8 | 0.0898 | 4.82 | 1.53 | 0.0349 | 0.0343 | 9.34 | 0 | 0.005 | 0.0353 | 0.0412 | 0.015 | 0.0064 | 0.0986 | 0.0056 | 0.173
| TM1 | 1.08 | 1.68 | 13 | 67.2 | 0.141 | 4.6 | 1.38 | 0.0172 | 0.0289 | 9.55 | 0.0032 | 0.0059 | 0.0158 | 0.0338 | 0.0187 | 0 | 0.107 | 0 | 0.0223
| TM2 | 1.15 | 1.25 | 13.7 | 67.2 | 0.0974 | 4.12 | 1.73 | 0.0374 | 0.0378 | 7.85 | 0.006 | 0.0092 | 0.018 | 0.0277 | 0.0363 | 0.0075 | 0.142 | 0.0042 | 0.0126
| TM3 | 1.19 | 1.68 | 12.1 | 69.4 | 0.159 | 4.34 | 1.28 | 0.0383 | 0.031 | 8.18 | 0.0072 | 0.0062 | 0.0143 | 0.0281 | 0.0175 | 0.0071 | 0.108 | 0.0043 | 0
| TM5 | 1.06 | 1.43 | 13.4 | 66.9 | 0.199 | 4.47 | 1.52 | 0.0336 | 0.0279 | 9.43 | 0.0061 | 0.0076 | 0.0113 | 0.0296 | 0.0173 | 0.0069 | 0.128 | 0.0048 | 0
| TM4 | 1.04 | 1.58 | 13.7 | 66.2 | 0.112 | 4.44 | 1.45 | 0.0327 | 0.037 | 9.52 | 0.0061 | 0.0062 | 0.0147 | 0.0308 | 0.0189 | 0.0079 | 0.112 | 0.0038 | 0
| TM7 | 0.533 | 1.84 | 14.1 | 64.6 | 0.0644 | 4.67 | 1.54 | 0.0395 | 0.0664 | 10.6 | 0.0029 | 0.0044 | 0.0146 | 0.0321 | 0.0196 | 0.0055 | 0.0785 | 0.0057 | 0.0438
| 2020_0104 | 1.34 | 1.66 | 13 | 68 | 0.27 | 4.41 | 1.18 | 0.0561 | 0.0362 | 8.2 | 0.013 | 0.0149 | 0.0194 | 0.0275 | 0.0181 | 0.0073 | 0.0968 | 0.0035 | 0.0245
| 140.024 | 0.65 | 1.21 | 13.3 | 63.5 | 0.169 | 4.96 | 1.24 | 0.0485 | 0.0295 | 5.99 | 0 | 0.0124 | 0.0185 | 0.0202 | 0.0084 | 0 | 0.04 | 0 | 0.182
| 140.025 | 0.357 | 1.31 | 16.2 | 63.9 | 0.233 | 4.22 | 1.38 | 0.0552 | 0.0297 | 7.34 | 0 | 0.0176 | 0.0271 | 0.0216 | 0.0096 | 0.0062 | 0.0557 | 0.0032 | 0.173
| 141.259 | 1.04 | 2.17 | 15.6 | 61.5 | 0.142 | 4.46 | 1.41 | 0.0457 | 0.0253 | 10.5 | 0 | 0 | 0.0114 | 0.0209 | 0.0136 | 0.003 | 0.0735 | 0 | 0.18
| 141.264 | 0.762 | 1.92 | 15.8 | 60.3 | 0.198 | 4.87 | 1.33 | 0.0267 | 0.0203 | 8.67 | 0 | 0.0034 | 0.0123 | 0.0232 | 0.0158 | 0.0047 | 0.0617 | 0.0033 | 0.252
| 144.606 | 0.582 | 1.76 | 14.9 | 64.4 | 0.226 | 5.06 | 1.32 | 0.0249 | 0.0452 | 8.47 | 0.003 | 0.0063 | 0.0181 | 0.0254 | 0.0102 | 0.0092 | 0.0811 | 0.0057 | 0.182
| 145.596 | 0.704 | 1.75 | 15.3 | 61.3 | 0.187 | 5.02 | 1.29 | 0.0383 | 0.0231 | 7.52 | 0 | 0.011 | 0.0198 | 0.0236 | 0.0171 | 0.0012 | 0.0834 | 0.0034 | 0.232
| 145.598 | 0.853 | 2.01 | 15.6 | 59.8 | 0.358 | 4.62 | 1.26 | 0.0394 | 0.0245 | 7.49 | 0 | 0.0109 | 0.0191 | 0.0199 | 0.0248 | 0.0013 | 0.0697 | 0.0032 | 0.23
| 145.605 | 0.657 | 1.7 | 16.9 | 62.8 | 0.199 | 3.4 | 1.07 | 0.0592 | 0.024 | 7.78 | 0 | 0.0163 | 0.0338 | 0.0186 | 0.0203 | 0.0027 | 0.062 | 0.002 | 0.181

## totes dades arqueo
grup | Formula | Na2O | MgO | Al2O3 | SiO2 | SO3 | Cl | K2O | TiO2 | Cr2O3 | MnO | Fe2O3 | NiO | CuO | ZnO | Rb2O | SrO | Y2O3 | ZrO2 | Nb2O5 | BaO
| 2020_0101 | 0.596 | 1.72 | 13.4 | 66 | 0 | 0.0765 | 4.16 | 1.54 | 0.0654 | 0.0591 | 9.47 | 0.0142 | 0.0194 | 0.0272 | 0.0287 | 0.018 | 0.0038 | 0.113 | 0.0047 | 0.019
| 2020_0102 | 0.581 | 1.8 | 12.5 | 65.8 | 0.0286 | 0.0679 | 4.5 | 1.59 | 0.0425 | 0.0648 | 10.2 | 0.0071 | 0.0106 | 0.0223 | 0.0297 | 0.0196 | 0.005 | 0.105 | 0.0052 | 0.0176
| 2020_0103 | 0.528 | 1.88 | 12.7 | 66.7 | 0 | 0.0688 | 4.43 | 1.61 | 0.038 | 0.0579 | 10.1 | 0.0056 | 0.0083 | 0.0192 | 0.0289 | 0.0215 | 0.0054 | 0.11 | 0.0048 | 0.0355
| CM54 | 0.592 | 1.93 | 13.1 | 63.8 | 0 | 0.0919 | 4.53 | 1.51 | 0.0413 | 0.0509 | 9.53 | 0.0073 | 0.0092 | 0.019 | 0.0304 | 0.0225 | 0.0009 | 0.109 | 0.0061 | 0
| CM55 | 0.645 | 1.88 | 12.8 | 66.5 | 0 | 0.0912 | 4.17 | 1.64 | 0.0415 | 0.0539 | 9.48 | 0.0069 | 0.0085 | 0.0162 | 0.0292 | 0.0214 | 0.003 | 0.11 | 0.0054 | 0.0078
| CMVP1 | 0.655 | 1.91 | 12.2 | 65.7 | 0 | 0.0897 | 4.46 | 1.72 | 0.0617 | 0.0631 | 10 | 0.0123 | 0.0157 | 0.0256 | 0.0297 | 0.0197 | 0.0031 | 0.119 | 0.0049 | 0.0062
| CMVP2 | 0.613 | 1.86 | 13.4 | 64.4 | 0 | 0.0641 | 4.47 | 1.67 | 0.0711 | 0.0713 | 10.5 | 0.0158 | 0.0222 | 0.0331 | 0.0304 | 0.0205 | 0.0048 | 0.111 | 0.0041 | 0.0179
| CMVP3 | 0.585 | 1.73 | 12.8 | 64.7 | 0 | 0.0748 | 4.54 | 1.55 | 0.0483 | 0.0518 | 10.4 | 0.0102 | 0.0122 | 0.0238 | 0.034 | 0.0204 | 0.0029 | 0.115 | 0.0057 | 0.004
| CMVP4 | 0.532 | 1.8 | 12.5 | 66.4 | 0 | 0.0772 | 4.17 | 1.63 | 0.0653 | 0.062 | 9.73 | 0 | 0 | 0.0157 | 0.0288 | 0.0212 | 0.0038 | 0.116 | 0.0029 | 0.0186
| CMVP5 | 0.666 | 1.82 | 12.6 | 64.1 | 0 | 0.0751 | 4.16 | 1.72 | 0.0509 | 0.0652 | 9.61 | 0.0144 | 0.0178 | 0.027 | 0.0286 | 0.0237 | 0.0019 | 0.116 | 0.0042 | 0.0018
| CM51 | 0.815 | 1.59 | 13.7 | 67.3 | 0 | 0.0807 | 4.22 | 1.47 | 0.0524 | 0.0429 | 8.92 | 0.0114 | 0.0149 | 0.0234 | 0.0317 | 0.0173 | 0.004 | 0.0591 | 0.0034 | 0.0189
| CM52 | 0.897 | 1.69 | 13.3 | 67.4 | 0.0154 | 0.102 | 4.62 | 1.38 | 0.0245 | 0.0424 | 8.76 | 0 | 0.0047 | 0.0124 | 0.0341 | 0.0207 | 0.0064 | 0.0585 | 0.0056 | 0.0115
| CMG1 | 0.92 | 1.82 | 14.1 | 64.9 | 0 | 0.0914 | 4.75 | 1.57 | 0.0622 | 0.0521 | 9.9 | 0.013 | 0.0157 | 0.028 | 0.0387 | 0.0195 | 0.0043 | 0.0437 | 0.0038 | 0
| CMG2 | 0.763 | 1.55 | 14 | 67 | 0 | 0.0696 | 4.1 | 1.57 | 0.0553 | 0.0446 | 9.18 | 0.0129 | 0.0183 | 0.0258 | 0.033 | 0.0167 | 0.0033 | 0.0612 | 0.0016 | 0.01
| CMG3 | 0.837 | 1.74 | 15.3 | 61.7 | 0 | 0.059 | 4.79 | 1.74 | 0.0675 | 0.0546 | 11.7 | 0.0145 | 0.0179 | 0.0344 | 0.0458 | 0.0229 | 0.007 | 0.0572 | 0.0064 | 0
| CMG4 | 0.972 | 1.42 | 12.9 | 68.6 | 0 | 0.0638 | 4.44 | 1.5 | 0.0368 | 0.0522 | 8.54 | 0.0052 | 0.0065 | 0.017 | 0.0377 | 0.0185 | 0.0052 | 0.0644 | 0.0053 | 0
| CMG5 | 0.719 | 1.67 | 13.4 | 65.3 | 0 | 0.0735 | 4.29 | 1.42 | 0.0707 | 0.0401 | 10.2 | 0.0184 | 0.0221 | 0.0316 | 0.0407 | 0.0199 | 0.0055 | 0.0828 | 0.0043 | 0.0103
| CM53 | 0.421 | 1.21 | 12.6 | 69.5 | 0 | 0.0587 | 4.53 | 1.44 | 0.0271 | 0.0356 | 8.71 | 0 | 0 | 0 | 0.0376 | 0.0147 | 0.0068 | 0.083 | 0.0043 | 0.0882
| CMVG1 | 0.416 | 1.16 | 12.4 | 68.3 | 0.494 | 0.0883 | 4.66 | 1.53 | 0.0369 | 0.036 | 9.18 | 0 | 0 | 0.028 | 0.0394 | 0.0147 | 0.0071 | 0.095 | 0.0048 | 0.0419
| CMVG2 | 0.33 | 1.12 | 13.3 | 68.5 | 0 | 0.0327 | 4.55 | 1.61 | 0.0239 | 0.0357 | 9.45 | 0 | 0 | 0 | 0.037 | 0.0132 | 0.0051 | 0.0851 | 0.0033 | 0
| CMVG3 | 0.517 | 1.23 | 12.4 | 68.7 | 0 | 0.0585 | 4.74 | 1.58 | 0.0405 | 0.0356 | 9.21 | 0.0072 | 0.0102 | 0.0345 | 0.0396 | 0.0137 | 0.0043 | 0.0907 | 0.0045 | 0.0317
| CMVG4 | 0.537 | 1.25 | 13.1 | 67.7 | 0 | 0.0622 | 4.82 | 1.57 | 0.0426 | 0.0361 | 9.35 | 0.0043 | 0.0049 | 0.0284 | 0.0406 | 0.0151 | 0.0075 | 0.0947 | 0.0062 | 0.043
| CMVG5 | 0.736 | 1.36 | 12.5 | 67.8 | 0 | 0.0898 | 4.82 | 1.53 | 0.0349 | 0.0343 | 9.34 | 0 | 0.005 | 0.0353 | 0.0412 | 0.015 | 0.0064 | 0.0986 | 0.0056 | 0.173
| TM1 | 1.08 | 1.68 | 13 | 67.2 | 0.0122 | 0.141 | 4.6 | 1.38 | 0.0172 | 0.0289 | 9.55 | 0.0032 | 0.0059 | 0.0158 | 0.0338 | 0.0187 | 0 | 0.107 | 0 | 0.0223
| TM2 | 1.15 | 1.25 | 13.7 | 67.2 | 0.044 | 0.0974 | 4.12 | 1.73 | 0.0374 | 0.0378 | 7.85 | 0.006 | 0.0092 | 0.018 | 0.0277 | 0.0363 | 0.0075 | 0.142 | 0.0042 | 0.0126
| TM3 | 1.19 | 1.68 | 12.1 | 69.4 | 0 | 0.159 | 4.34 | 1.28 | 0.0383 | 0.031 | 8.18 | 0.0072 | 0.0062 | 0.0143 | 0.0281 | 0.0175 | 0.0071 | 0.108 | 0.0043 | 0
| TM5 | 1.06 | 1.43 | 13.4 | 66.9 | 0.26 | 0.199 | 4.47 | 1.52 | 0.0336 | 0.0279 | 9.43 | 0.0061 | 0.0076 | 0.0113 | 0.0296 | 0.0173 | 0.0069 | 0.128 | 0.0048 | 0
| TM4 | 1.04 | 1.58 | 13.7 | 66.2 | 0.0345 | 0.112 | 4.44 | 1.45 | 0.0327 | 0.037 | 9.52 | 0.0061 | 0.0062 | 0.0147 | 0.0308 | 0.0189 | 0.0079 | 0.112 | 0.0038 | 0
| TM7 | 0.533 | 1.84 | 14.1 | 64.6 | 0 | 0.0644 | 4.67 | 1.54 | 0.0395 | 0.0664 | 10.6 | 0.0029 | 0.0044 | 0.0146 | 0.0321 | 0.0196 | 0.0055 | 0.0785 | 0.0057 | 0.0438
| 2020_0104 | 1.34 | 1.66 | 13 | 68 | 0 | 0.27 | 4.41 | 1.18 | 0.0561 | 0.0362 | 8.2 | 0.013 | 0.0149 | 0.0194 | 0.0275 | 0.0181 | 0.0073 | 0.0968 | 0.0035 | 0.0245
| 140.024 | 0.65 | 1.21 | 13.3 | 63.5 | 0 | 0.169 | 4.96 | 1.24 | 0.0485 | 0.0295 | 5.99 | 0 | 0.0124 | 0.0185 | 0.0202 | 0.0084 | 0 | 0.04 | 0 | 0.182
| 140.025 | 0.357 | 1.31 | 16.2 | 63.9 | 0 | 0.233 | 4.22 | 1.38 | 0.0552 | 0.0297 | 7.34 | 0 | 0.0176 | 0.0271 | 0.0216 | 0.0096 | 0.0062 | 0.0557 | 0.0032 | 0.173
| 141.259 | 1.04 | 2.17 | 15.6 | 61.5 | 0 | 0.142 | 4.46 | 1.41 | 0.0457 | 0.0253 | 10.5 | 0 | 0 | 0.0114 | 0.0209 | 0.0136 | 0.003 | 0.0735 | 0 | 0.18
| 141.264 | 0.762 | 1.92 | 15.8 | 60.3 | 0 | 0.198 | 4.87 | 1.33 | 0.0267 | 0.0203 | 8.67 | 0 | 0.0034 | 0.0123 | 0.0232 | 0.0158 | 0.0047 | 0.0617 | 0.0033 | 0.252
| 144.606 | 0.582 | 1.76 | 14.9 | 64.4 | 0 | 0.226 | 5.06 | 1.32 | 0.0249 | 0.0452 | 8.47 | 0.003 | 0.0063 | 0.0181 | 0.0254 | 0.0102 | 0.0092 | 0.0811 | 0.0057 | 0.182
| 145.596 | 0.704 | 1.75 | 15.3 | 61.3 | 0 | 0.187 | 5.02 | 1.29 | 0.0383 | 0.0231 | 7.52 | 0 | 0.011 | 0.0198 | 0.0236 | 0.0171 | 0.0012 | 0.0834 | 0.0034 | 0.232
| 145.598 | 0.853 | 2.01 | 15.6 | 59.8 | 0.0958 | 0.358 | 4.62 | 1.26 | 0.0394 | 0.0245 | 7.49 | 0 | 0.0109 | 0.0191 | 0.0199 | 0.0248 | 0.0013 | 0.0697 | 0.0032 | 0.23
| 145.605 | 0.657 | 1.7 | 16.9 | 62.8 | 0 | 0.199 | 3.4 | 1.07 | 0.0592 | 0.024 | 7.78 | 0 | 0.0163 | 0.0338 | 0.0186 | 0.0203 | 0.0027 | 0.062 | 0.002 | 0.181
| 028.726 | 0.459 | 5.97 | 13.4 | 52.3 | 0 | 0.316 | 2.93 | 1.5 | 0.164 | 0.045 | 11.4 | 0.0153 | 0.0121 | 0.0157 | 0.0112 | 0.0208 | 0.0043 | 0.0364 | 0.0019 | 0.12
| 028.731 | 0.389 | 4.75 | 11.8 | 57.7 | 0 | 0.286 | 4.7 | 1.45 | 0.148 | 0.0335 | 10.3 | 0.0189 | 0.0097 | 0.0175 | 0.0219 | 0.0205 | 0.0013 | 0.0325 | 0 | 0.0946
| 146.319 | 0.309 | 4.72 | 12.1 | 57.7 | 0 | 0.0709 | 4.76 | 1.38 | 0.137 | 0.0483 | 10.1 | 0.0168 | 0.0092 | 0.0142 | 0.0221 | 0.0243 | 0.0047 | 0.0364 | 0.0014 | 0.126
| 146.327 | 0.327 | 4.27 | 11.6 | 57 | 0 | 0.103 | 3.83 | 1.4 | 0.136 | 0.0376 | 10.8 | 0 | 0 | 0 | 0.0196 | 0.0318 | 0.006 | 0.0418 | 0.0031 | 0.0269
| 140.127 | 0.413 | 1.48 | 14.1 | 64.5 | 0 | 0.0799 | 4.35 | 1.54 | 0.0336 | 0.0236 | 8.99 | 0.0036 | 0.0048 | 0.0129 | 0.022 | 0.0117 | 0.0063 | 0.0604 | 0.0041 | 0.131
| 144.110 | 0.356 | 1.33 | 14.4 | 66.9 | 0 | 0.102 | 3.55 | 1.47 | 0.0504 | 0.0327 | 9.73 | 0.0057 | 0.0076 | 0.0168 | 0.0195 | 0.008 | 0.0071 | 0.0756 | 0.0039 | 0.125
| 140.160 | 0.157 | 1.25 | 13.9 | 64.8 | 0 | 0.234 | 4.2 | 1.44 | 0.0687 | 0.0255 | 7.87 | 0.0131 | 0.0161 | 0.0239 | 0.0253 | 0.0163 | 0.0035 | 0.0514 | 0.0025 | 0.154
| 144.687 | 0.459 | 1.5 | 15.7 | 63 | 0 | 0.0794 | 4.77 | 1.58 | 0.0722 | 0.0434 | 9.63 | 0.0122 | 0.0178 | 0.0321 | 0.031 | 0.0141 | 0.0061 | 0.0638 | 0.0043 | 0.13
| 144.688 | 0.366 | 1.25 | 14.5 | 66 | 0 | 0.0809 | 3.49 | 1.37 | 0.0465 | 0.0201 | 10.8 | 0.0068 | 0.0085 | 0.0226 | 0.016 | 0 | 0 | 0.0513 | 0 | 0.0821
| ARG_A | 0.488 | 2.65 | 9.92 | 42.6 | 0 | 0.0954 | 3.27 | 1.14 | 0.0703 | 0.0435 | 7.41 | 0 | 0 | 0.0311 | 0.0246 | 0.0473 | 0 | 0.058 | 0.0016 | 0.062
| Rull_D | 0.543 | 1.81 | 11.3 | 61 | 0 | 0.0798 | 5.18 | 1.34 | 0.026 | 0.0445 | 8.08 | 0.0044 | 0.0075 | 0.0178 | 0.0478 | 0.0257 | 0.0064 | 0.0957 | 0.0026 | 0
| Rull_E | 0.36 | 1.58 | 10.7 | 61.5 | 0 | 0.0764 | 5.25 | 1.38 | 0.0404 | 0.046 | 8.63 | 0 | 0 | 0.0139 | 0.0412 | 0.0225 | 0.0042 | 0.0957 | 0.0037 | 0
| HSC_A | 0.633 | 2.06 | 9.63 | 55.4 | 0.066 | 0.295 | 3.9 | 1.39 | 0.0278 | 0.0513 | 8.59 | 0.0058 | 0.0083 | 0.0183 | 0.0349 | 0.0318 | 0.0043 | 0.096 | 0.0037 | 0.0037
| HSC_D | 0.483 | 1.77 | 10.9 | 57.1 | 0 | 0.0843 | 3.88 | 1.32 | 0.0626 | 0.0562 | 8.27 | 0.014 | 0.0189 | 0.0271 | 0.0323 | 0.0257 | 0.0033 | 0.0922 | 0.0025 | 0.0339
| HSC_W | 0.695 | 1.57 | 11.2 | 67.3 | 0 | 0.208 | 4.15 | 1.49 | 0.061 | 0.0556 | 8.43 | 0.0139 | 0.0172 | 0.0228 | 0.0292 | 0.0232 | 0.0028 | 0.106 | 0.0029 | 0.0097
| CC_J | 0.51 | 2.36 | 12.1 | 65 | 0.238 | 0.669 | 4.4 | 1.5 | 0.0368 | 0.0611 | 9.37 | 0.0052 | 0.0075 | 0.0189 | 0.031 | 0.0309 | 0.007 | 0.108 | 0.0065 | 0.0133
| CANVRD5 | 0.868 | 1.64 | 14.3 | 65.8 | 0 | 0.0623 | 4.28 | 1.46 | 0.0614 | 0.0547 | 9.48 | 0.0139 | 0.0214 | 0.0267 | 0.0339 | 0.0196 | 0.0071 | 0.108 | 0.0035 | 0.0137
| ELMR3 | 0.872 | 1.94 | 14.9 | 63.3 | 0 | 0.0611 | 4.04 | 1.65 | 0.0531 | 0.0464 | 10.4 | 0.0127 | 0.0172 | 0.0301 | 0.0281 | 0.0299 | 0.0056 | 0.0755 | 0.0038 | 0.0352
| CAAR2 | 0.791 | 2.22 | 13.2 | 54.6 | 0.0722 | 0.0568 | 3.74 | 1.7 | 0.0587 | 0.0634 | 10.9 | 0.0146 | 0.0202 | 0.0328 | 0.0267 | 0.0353 | 0.0071 | 0.121 | 0.0028 | 0.0283
| SS1 | 0.817 | 1.87 | 14.3 | 64.3 | 0 | 0.062 | 4.39 | 1.63 | 0.0623 | 0.0444 | 9.69 | 0.0138 | 0.0164 | 0.0324 | 0.033 | 0.0263 | 0.0059 | 0.088 | 0.0034 | 0.0115
| SS2 | 0.888 | 2.15 | 14 | 63 | 0 | 0.0792 | 4.32 | 1.8 | 0.0418 | 0.044 | 10.4 | 0.0082 | 0.0124 | 0.0269 | 0.0317 | 0.0296 | 0.008 | 0.0941 | 0.0049 | 0
| SS5 | 0.846 | 2.06 | 13.8 | 64 | 0 | 0.0807 | 4.46 | 1.66 | 0.0235 | 0.0415 | 10 | 0 | 0.0102 | 0.0236 | 0.0337 | 0.0285 | 0.0085 | 0.0929 | 0.0052 | 0.0238
| CANR1 | 0.495 | 1.87 | 13.1 | 64.4 | 0.049 | 0.0702 | 3.79 | 1.57 | 0.0351 | 0.048 | 11.5 | 0 | 0.0093 | 0.0222 | 0.031 | 0.0279 | 0.0096 | 0.0919 | 0.0052 | 0.073
| CANR4 | 0.685 | 1.87 | 14.8 | 62.2 | 0 | 0.0476 | 3.57 | 1.73 | 0.0587 | 0.0522 | 12 | 0.0126 | 0.0196 | 0.0339 | 0.0292 | 0.0256 | 0.0044 | 0.075 | 0.0035 | 0.0312
| CANR5 | 0.709 | 1.86 | 13.2 | 63.6 | 0 | 0.047 | 4.4 | 1.66 | 0.0361 | 0.0633 | 12.1 | 0.0033 | 0 | 0.0251 | 0.0362 | 0.0242 | 0.0084 | 0.0828 | 0.0042 | 0.047
| CANM1 | 0.864 | 1.89 | 12.9 | 65.6 | 0 | 0.0732 | 4.19 | 1.44 | 0.0278 | 0.039 | 9.59 | 0.0034 | 0.0048 | 0.0138 | 0.0305 | 0.0298 | 0.0078 | 0.101 | 0.0042 | 0.0025
| CANM4 | 0.657 | 2.16 | 9.94 | 48.3 | 0.0803 | 0.399 | 3.55 | 1.62 | 0.0295 | 0.0893 | 11.1 | 0 | 0.0131 | 0.0229 | 0.0309 | 0.0494 | 0.0062 | 0.0856 | 0.0032 | 0.0372
| CANM5 | 0.717 | 2.44 | 12.6 | 56.5 | 0 | 0.205 | 4.27 | 1.96 | 0.0272 | 0.0738 | 12.5 | 0.0016 | 0.0072 | 0.0225 | 0.0351 | 0.0346 | 0.0106 | 0.113 | 0.0073 | 0.025
| CANB1 | 0.572 | 6.41 | 10.6 | 48.8 | 0.188 | 0.022 | 4.34 | 1.56 | 0.0548 | 0.0581 | 9.17 | 0.0116 | 0.0164 | 0.0225 | 0.0194 | 0.0503 | 0 | 0.0487 | 0 | 0
| CANB2 | 0.471 | 6.7 | 11.3 | 48.9 | 0.0789 | 0.0205 | 4.2 | 1.41 | 0.0635 | 0.0563 | 9.42 | 0.0147 | 0.021 | 0.0267 | 0.0245 | 0.0517 | 0.0041 | 0.0637 | 0.0037 | 0.031
| CANB4 | 0.537 | 2.67 | 10.7 | 50.9 | 0.159 | 0.026 | 3.13 | 1.66 | 0.0462 | 0.0532 | 10.4 | 0 | 0.0132 | 0.0229 | 0.0239 | 0.0488 | 0.0049 | 0.0742 | 0.0032 | 0
| LC1 | 0.824 | 1.84 | 12.5 | 54.3 | 0 | 0.0169 | 3.33 | 1.81 | 0.0553 | 0.062 | 11.4 | 0.0149 | 0.019 | 0.0313 | 0.0297 | 0.0344 | 0.0058 | 0.0851 | 0.0041 | 0.0328
| LC2 | 0.412 | 1.89 | 10.1 | 49.9 | 0.032 | 0.0918 | 2.99 | 1.6 | 0.0195 | 0.0575 | 10.8 | 0 | 0.0039 | 0.0164 | 0.0264 | 0.0467 | 0.009 | 0.0826 | 0.0035 | 0.0452
| LC5 | 0.764 | 2.19 | 11 | 55 | 0 | 0.0428 | 3.25 | 1.61 | 0.0208 | 0.0532 | 11.2 | 0.0026 | 0.0049 | 0.0179 | 0.026 | 0.0356 | 0.007 | 0.0726 | 0.0028 | 0.0242

## Hoja1
elements bons | TM1 | TM2 | TM3 | TM5 | TM4 | TM7 | 2020_0104 | 2020_0101 | 2020_0102 | 2020_0103 | CM51 | CM52 | CM54 | CM55 | CM53
Na2O | 1.08 | 1.15 | 1.19 | 1.06 | 1.04 | 0.533 | 1.34 | 0.596 | 0.581 | 0.528 | 0.815 | 0.897 | 0.592 | 0.645 | 0.421
MgO | 1.68 | 1.25 | 1.68 | 1.43 | 1.58 | 1.84 | 1.66 | 1.72 | 1.8 | 1.88 | 1.59 | 1.69 | 1.93 | 1.88 | 1.21
Al2O3 | 13 | 13.7 | 12.1 | 13.4 | 13.7 | 14.1 | 13 | 13.4 | 12.5 | 12.7 | 13.7 | 13.3 | 13.1 | 12.8 | 12.6
SiO2 | 67.2 | 67.2 | 69.4 | 66.9 | 66.2 | 64.6 | 68 | 66 | 65.8 | 66.7 | 67.3 | 67.4 | 63.8 | 66.5 | 69.5
SO3 | 0.0122 | 0.044 | 0 | 0.26 | 0.0345 | 0 | 0 | 0 | 0.0286 | 0 | 0 | 0.0154 | 0 | 0 | 0
Cl | 0.141 | 0.0974 | 0.159 | 0.199 | 0.112 | 0.0644 | 0.27 | 0.0765 | 0.0679 | 0.0688 | 0.0807 | 0.102 | 0.0919 | 0.0912 | 0.0587
K2O | 4.6 | 4.12 | 4.34 | 4.47 | 4.44 | 4.67 | 4.41 | 4.16 | 4.5 | 4.43 | 4.22 | 4.62 | 4.53 | 4.17 | 4.53
CaO | 0.99 | 2.31 | 1.19 | 0.928 | 1.5 | 1.52 | 1.37 | 2.13 | 2.27 | 1.2 | 1.4 | 1.53 | 3.71 | 1.64 | 0.928
TiO2 | 1.38 | 1.73 | 1.28 | 1.52 | 1.45 | 1.54 | 1.18 | 1.54 | 1.59 | 1.61 | 1.47 | 1.38 | 1.51 | 1.64 | 1.44
Cr2O3 | 0.0172 | 0.0374 | 0.0383 | 0.0336 | 0.0327 | 0.0395 | 0.0561 | 0.0654 | 0.0425 | 0.038 | 0.0524 | 0.0245 | 0.0413 | 0.0415 | 0.0271
MnO | 0.0289 | 0.0378 | 0.031 | 0.0279 | 0.037 | 0.0664 | 0.0362 | 0.0591 | 0.0648 | 0.0579 | 0.0429 | 0.0424 | 0.0509 | 0.0539 | 0.0356
Fe2O3 | 9.55 | 7.85 | 8.18 | 9.43 | 9.52 | 10.6 | 8.2 | 9.47 | 10.2 | 10.1 | 8.92 | 8.76 | 9.53 | 9.48 | 8.71
NiO | 0.0032 | 0.006 | 0.0072 | 0.0061 | 0.0061 | 0.0029 | 0.013 | 0.0142 | 0.0071 | 0.0056 | 0.0114 | 0 | 0.0073 | 0.0069 | 0
CuO | 0.0059 | 0.0092 | 0.0062 | 0.0076 | 0.0062 | 0.0044 | 0.0149 | 0.0194 | 0.0106 | 0.0083 | 0.0149 | 0.0047 | 0.0092 | 0.0085 | 0
ZnO | 0.0158 | 0.018 | 0.0143 | 0.0113 | 0.0147 | 0.0146 | 0.0194 | 0.0272 | 0.0223 | 0.0192 | 0.0234 | 0.0124 | 0.019 | 0.0162 | 0
Rb2O | 0.0338 | 0.0277 | 0.0281 | 0.0296 | 0.0308 | 0.0321 | 0.0275 | 0.0287 | 0.0297 | 0.0289 | 0.0317 | 0.0341 | 0.0304 | 0.0292 | 0.0376
SrO | 0.0187 | 0.0363 | 0.0175 | 0.0173 | 0.0189 | 0.0196 | 0.0181 | 0.018 | 0.0196 | 0.0215 | 0.0173 | 0.0207 | 0.0225 | 0.0214 | 0.0147
Y2O3 | 0 | 0.0075 | 0.0071 | 0.0069 | 0.0079 | 0.0055 | 0.0073 | 0.0038 | 0.005 | 0.0054 | 0.004 | 0.0064 | 0.0009 | 0.003 | 0.0068
ZrO2 | 0.107 | 0.142 | 0.108 | 0.128 | 0.112 | 0.0785 | 0.0968 | 0.113 | 0.105 | 0.11 | 0.0591 | 0.0585 | 0.109 | 0.11 | 0.083
Nb2O5 | 0 | 0.0042 | 0.0043 | 0.0048 | 0.0038 | 0.0057 | 0.0035 | 0.0047 | 0.0052 | 0.0048 | 0.0034 | 0.0056 | 0.0061 | 0.0054 | 0.0043
BaO | 0.0223 | 0.0126 | 0 | 0 | 0 | 0.0438 | 0.0245 | 0.019 | 0.0176 | 0.0355 | 0.0189 | 0.0115 | 0 | 0.0078 | 0.0882
PbO | 0.0057 | 0.0092 | 0.0068 | 0.0061 | 0.0058 | 0.0044 | 0.0098 | 0.281 | 0.144 | 0.284 | 0.0123 | 0.0071 | 0.778 | 0.594 | 0.13
elements bons | Na2O | MgO | Al2O3 | SiO2 | SO3 | Cl | K2O | CaO | TiO2 | Cr2O3 | MnO | Fe2O3 | NiO | CuO | ZnO | Rb2O | SrO | Y2O3 | ZrO2 | Nb2O5 | BaO | PbO
TM1 | 1.08 | 1.68 | 13 | 67.2 | 0.0122 | 0.141 | 4.6 | 0.99 | 1.38 | 0.0172 | 0.0289 | 9.55 | 0.0032 | 0.0059 | 0.0158 | 0.0338 | 0.0187 | 0 | 0.107 | 0 | 0.0223 | 0.0057
TM2 | 1.15 | 1.25 | 13.7 | 67.2 | 0.044 | 0.0974 | 4.12 | 2.31 | 1.73 | 0.0374 | 0.0378 | 7.85 | 0.006 | 0.0092 | 0.018 | 0.0277 | 0.0363 | 0.0075 | 0.142 | 0.0042 | 0.0126 | 0.0092
TM3 | 1.19 | 1.68 | 12.1 | 69.4 | 0 | 0.159 | 4.34 | 1.19 | 1.28 | 0.0383 | 0.031 | 8.18 | 0.0072 | 0.0062 | 0.0143 | 0.0281 | 0.0175 | 0.0071 | 0.108 | 0.0043 | 0 | 0.0068
TM5 | 1.06 | 1.43 | 13.4 | 66.9 | 0.26 | 0.199 | 4.47 | 0.928 | 1.52 | 0.0336 | 0.0279 | 9.43 | 0.0061 | 0.0076 | 0.0113 | 0.0296 | 0.0173 | 0.0069 | 0.128 | 0.0048 | 0 | 0.0061
TM4 | 1.04 | 1.58 | 13.7 | 66.2 | 0.0345 | 0.112 | 4.44 | 1.5 | 1.45 | 0.0327 | 0.037 | 9.52 | 0.0061 | 0.0062 | 0.0147 | 0.0308 | 0.0189 | 0.0079 | 0.112 | 0.0038 | 0 | 0.0058
TM7 | 0.533 | 1.84 | 14.1 | 64.6 | 0 | 0.0644 | 4.67 | 1.52 | 1.54 | 0.0395 | 0.0664 | 10.6 | 0.0029 | 0.0044 | 0.0146 | 0.0321 | 0.0196 | 0.0055 | 0.0785 | 0.0057 | 0.0438 | 0.0044
2020_0104 | 1.34 | 1.66 | 13 | 68 | 0 | 0.27 | 4.41 | 1.37 | 1.18 | 0.0561 | 0.0362 | 8.2 | 0.013 | 0.0149 | 0.0194 | 0.0275 | 0.0181 | 0.0073 | 0.0968 | 0.0035 | 0.0245 | 0.0098
2020_0101 | 0.596 | 1.72 | 13.4 | 66 | 0 | 0.0765 | 4.16 | 2.13 | 1.54 | 0.0654 | 0.0591 | 9.47 | 0.0142 | 0.0194 | 0.0272 | 0.0287 | 0.018 | 0.0038 | 0.113 | 0.0047 | 0.019 | 0.281
2020_0102 | 0.581 | 1.8 | 12.5 | 65.8 | 0.0286 | 0.0679 | 4.5 | 2.27 | 1.59 | 0.0425 | 0.0648 | 10.2 | 0.0071 | 0.0106 | 0.0223 | 0.0297 | 0.0196 | 0.005 | 0.105 | 0.0052 | 0.0176 | 0.144
2020_0103 | 0.528 | 1.88 | 12.7 | 66.7 | 0 | 0.0688 | 4.43 | 1.2 | 1.61 | 0.038 | 0.0579 | 10.1 | 0.0056 | 0.0083 | 0.0192 | 0.0289 | 0.0215 | 0.0054 | 0.11 | 0.0048 | 0.0355 | 0.284
CM51 | 0.815 | 1.59 | 13.7 | 67.3 | 0 | 0.0807 | 4.22 | 1.4 | 1.47 | 0.0524 | 0.0429 | 8.92 | 0.0114 | 0.0149 | 0.0234 | 0.0317 | 0.0173 | 0.004 | 0.0591 | 0.0034 | 0.0189 | 0.0123
CM52 | 0.897 | 1.69 | 13.3 | 67.4 | 0.0154 | 0.102 | 4.62 | 1.53 | 1.38 | 0.0245 | 0.0424 | 8.76 | 0 | 0.0047 | 0.0124 | 0.0341 | 0.0207 | 0.0064 | 0.0585 | 0.0056 | 0.0115 | 0.0071
CM54 | 0.592 | 1.93 | 13.1 | 63.8 | 0 | 0.0919 | 4.53 | 3.71 | 1.51 | 0.0413 | 0.0509 | 9.53 | 0.0073 | 0.0092 | 0.019 | 0.0304 | 0.0225 | 0.0009 | 0.109 | 0.0061 | 0 | 0.778
CM55 | 0.645 | 1.88 | 12.8 | 66.5 | 0 | 0.0912 | 4.17 | 1.64 | 1.64 | 0.0415 | 0.0539 | 9.48 | 0.0069 | 0.0085 | 0.0162 | 0.0292 | 0.0214 | 0.003 | 0.11 | 0.0054 | 0.0078 | 0.594
CM53 | 0.421 | 1.21 | 12.6 | 69.5 | 0 | 0.0587 | 4.53 | 0.928 | 1.44 | 0.0271 | 0.0356 | 8.71 | 0 | 0 | 0 | 0.0376 | 0.0147 | 0.0068 | 0.083 | 0.0043 | 0.0882 | 0.13

## base R
grup | Formula | Na2O | MgO | Al2O3 | SiO2 | SO3 | Cl | K2O | CaO | TiO2 | Cr2O3 | MnO | Fe2O3 | NiO | CuO | ZnO | Rb2O | SrO | Y2O3 | ZrO2 | Nb2O5 | BaO | PbO
| 2020_0101 | 0.596 | 1.72 | 13.4 | 66 | 0 | 0.0765 | 4.16 | 2.13 | 1.54 | 0.0654 | 0.0591 | 9.47 | 0.0142 | 0.0194 | 0.0272 | 0.0287 | 0.018 | 0.0038 | 0.113 | 0.0047 | 0.019 | 0.281
| 2020_0102 | 0.581 | 1.8 | 12.5 | 65.8 | 0.0286 | 0.0679 | 4.5 | 2.27 | 1.59 | 0.0425 | 0.0648 | 10.2 | 0.0071 | 0.0106 | 0.0223 | 0.0297 | 0.0196 | 0.005 | 0.105 | 0.0052 | 0.0176 | 0.144
| 2020_0103 | 0.528 | 1.88 | 12.7 | 66.7 | 0 | 0.0688 | 4.43 | 1.2 | 1.61 | 0.038 | 0.0579 | 10.1 | 0.0056 | 0.0083 | 0.0192 | 0.0289 | 0.0215 | 0.0054 | 0.11 | 0.0048 | 0.0355 | 0.284
| 2020_0104 | 1.34 | 1.66 | 13 | 68 | 0 | 0.27 | 4.41 | 1.37 | 1.18 | 0.0561 | 0.0362 | 8.2 | 0.013 | 0.0149 | 0.0194 | 0.0275 | 0.0181 | 0.0073 | 0.0968 | 0.0035 | 0.0245 | 0.0098
| CM51 | 0.815 | 1.59 | 13.7 | 67.3 | 0 | 0.0807 | 4.22 | 1.4 | 1.47 | 0.0524 | 0.0429 | 8.92 | 0.0114 | 0.0149 | 0.0234 | 0.0317 | 0.0173 | 0.004 | 0.0591 | 0.0034 | 0.0189 | 0.0123
| CM52 | 0.897 | 1.69 | 13.3 | 67.4 | 0.0154 | 0.102 | 4.62 | 1.53 | 1.38 | 0.0245 | 0.0424 | 8.76 | 0 | 0.0047 | 0.0124 | 0.0341 | 0.0207 | 0.0064 | 0.0585 | 0.0056 | 0.0115 | 0.0071
| CM53 | 0.421 | 1.21 | 12.6 | 69.5 | 0 | 0.0587 | 4.53 | 0.928 | 1.44 | 0.0271 | 0.0356 | 8.71 | 0 | 0 | 0 | 0.0376 | 0.0147 | 0.0068 | 0.083 | 0.0043 | 0.0882 | 0.13
| CM54 | 0.592 | 1.93 | 13.1 | 63.8 | 0 | 0.0919 | 4.53 | 3.71 | 1.51 | 0.0413 | 0.0509 | 9.53 | 0.0073 | 0.0092 | 0.019 | 0.0304 | 0.0225 | 0.0009 | 0.109 | 0.0061 | 0 | 0.778
| CM55 | 0.645 | 1.88 | 12.8 | 66.5 | 0 | 0.0912 | 4.17 | 1.64 | 1.64 | 0.0415 | 0.0539 | 9.48 | 0.0069 | 0.0085 | 0.0162 | 0.0292 | 0.0214 | 0.003 | 0.11 | 0.0054 | 0.0078 | 0.594
| 140.024 | 0.65 | 1.21 | 13.3 | 63.5 | 0 | 0.169 | 4.96 | 8.05 | 1.24 | 0.0485 | 0.0295 | 5.99 | 0 | 0.0124 | 0.0185 | 0.0202 | 0.0084 | 0 | 0.04 | 0 | 0.182 | 0.0071
| 140.025 | 0.357 | 1.31 | 16.2 | 63.9 | 0 | 0.233 | 4.22 | 3.62 | 1.38 | 0.0552 | 0.0297 | 7.34 | 0 | 0.0176 | 0.0271 | 0.0216 | 0.0096 | 0.0062 | 0.0557 | 0.0032 | 0.173 | 0.0145
| 141.259 | 1.04 | 2.17 | 15.6 | 61.5 | 0 | 0.142 | 4.46 | 2.43 | 1.41 | 0.0457 | 0.0253 | 10.5 | 0 | 0 | 0.0114 | 0.0209 | 0.0136 | 0.003 | 0.0735 | 0 | 0.18 | 0.0116
| 141.264 | 0.762 | 1.92 | 15.8 | 60.3 | 0 | 0.198 | 4.87 | 5.34 | 1.33 | 0.0267 | 0.0203 | 8.67 | 0 | 0.0034 | 0.0123 | 0.0232 | 0.0158 | 0.0047 | 0.0617 | 0.0033 | 0.252 | 0.0065
| 144.110 | 0.356 | 1.33 | 14.4 | 66.9 | 0 | 0.102 | 3.55 | 1.26 | 1.47 | 0.0504 | 0.0327 | 9.73 | 0.0057 | 0.0076 | 0.0168 | 0.0195 | 0.008 | 0.0071 | 0.0756 | 0.0039 | 0.125 | 0.0129
| 144.606 | 0.582 | 1.76 | 14.9 | 64.4 | 0 | 0.226 | 5.06 | 2.62 | 1.32 | 0.0249 | 0.0452 | 8.47 | 0.003 | 0.0063 | 0.0181 | 0.0254 | 0.0102 | 0.0092 | 0.0811 | 0.0057 | 0.182 | 0.0061
| 145.596 | 0.704 | 1.75 | 15.3 | 61.3 | 0 | 0.187 | 5.02 | 5.29 | 1.29 | 0.0383 | 0.0231 | 7.52 | 0 | 0.011 | 0.0198 | 0.0236 | 0.0171 | 0.0012 | 0.0834 | 0.0034 | 0.232 | 0.0078
| 145.598 | 0.853 | 2.01 | 15.6 | 59.8 | 0.0958 | 0.358 | 4.62 | 6.5 | 1.26 | 0.0394 | 0.0245 | 7.49 | 0 | 0.0109 | 0.0191 | 0.0199 | 0.0248 | 0.0013 | 0.0697 | 0.0032 | 0.23 | 0.009
| 145.605 | 0.657 | 1.7 | 16.9 | 62.8 | 0 | 0.199 | 3.4 | 4.32 | 1.07 | 0.0592 | 0.024 | 7.78 | 0 | 0.0163 | 0.0338 | 0.0186 | 0.0203 | 0.0027 | 0.062 | 0.002 | 0.181 | 0.0134
| 028.726 | 0.459 | 5.97 | 13.4 | 52.3 | 0 | 0.316 | 2.93 | 9.98 | 1.5 | 0.164 | 0.045 | 11.4 | 0.0153 | 0.0121 | 0.0157 | 0.0112 | 0.0208 | 0.0043 | 0.0364 | 0.0019 | 0.12 | 0.0102
| 028.731 | 0.389 | 4.75 | 11.8 | 57.7 | 0 | 0.286 | 4.7 | 7.52 | 1.45 | 0.148 | 0.0335 | 10.3 | 0.0189 | 0.0097 | 0.0175 | 0.0219 | 0.0205 | 0.0013 | 0.0325 | 0 | 0.0946 | 0.0119
| 140.127 | 0.413 | 1.48 | 14.1 | 64.5 | 0 | 0.0799 | 4.35 | 3.62 | 1.54 | 0.0336 | 0.0236 | 8.99 | 0.0036 | 0.0048 | 0.0129 | 0.022 | 0.0117 | 0.0063 | 0.0604 | 0.0041 | 0.131 | 0.009
| 140.160 | 0.157 | 1.25 | 13.9 | 64.8 | 0 | 0.234 | 4.2 | 3.98 | 1.44 | 0.0687 | 0.0255 | 7.87 | 0.0131 | 0.0161 | 0.0239 | 0.0253 | 0.0163 | 0.0035 | 0.0514 | 0.0025 | 0.154 | 0.0131
| 144.687 | 0.459 | 1.5 | 15.7 | 63 | 0 | 0.0794 | 4.77 | 2.48 | 1.58 | 0.0722 | 0.0434 | 9.63 | 0.0122 | 0.0178 | 0.0321 | 0.031 | 0.0141 | 0.0061 | 0.0638 | 0.0043 | 0.13 | 0.0173
| 144.688 | 0.366 | 1.25 | 14.5 | 66 | 0 | 0.0809 | 3.49 | 1.68 | 1.37 | 0.0465 | 0.0201 | 10.8 | 0.0068 | 0.0085 | 0.0226 | 0.016 | 0 | 0 | 0.0513 | 0 | 0.0821 | 0.0112
| 146.319 | 0.309 | 4.72 | 12.1 | 57.7 | 0 | 0.0709 | 4.76 | 8.18 | 1.38 | 0.137 | 0.0483 | 10.1 | 0.0168 | 0.0092 | 0.0142 | 0.0221 | 0.0243 | 0.0047 | 0.0364 | 0.0014 | 0.126 | 0.0076
| 146.327 | 0.327 | 4.27 | 11.6 | 57 | 0 | 0.103 | 3.83 | 9.9 | 1.4 | 0.136 | 0.0376 | 10.8 | 0 | 0 | 0 | 0.0196 | 0.0318 | 0.006 | 0.0418 | 0.0031 | 0.0269 | 0
| TM1 | 1.08 | 1.68 | 13 | 67.2 | 0.0122 | 0.141 | 4.6 | 0.99 | 1.38 | 0.0172 | 0.0289 | 9.55 | 0.0032 | 0.0059 | 0.0158 | 0.0338 | 0.0187 | 0 | 0.107 | 0 | 0.0223 | 0.0057
| TM2 | 1.15 | 1.25 | 13.7 | 67.2 | 0.044 | 0.0974 | 4.12 | 2.31 | 1.73 | 0.0374 | 0.0378 | 7.85 | 0.006 | 0.0092 | 0.018 | 0.0277 | 0.0363 | 0.0075 | 0.142 | 0.0042 | 0.0126 | 0.0092
| TM3 | 1.19 | 1.68 | 12.1 | 69.4 | 0 | 0.159 | 4.34 | 1.19 | 1.28 | 0.0383 | 0.031 | 8.18 | 0.0072 | 0.0062 | 0.0143 | 0.0281 | 0.0175 | 0.0071 | 0.108 | 0.0043 | 0 | 0.0068
| TM5 | 1.06 | 1.43 | 13.4 | 66.9 | 0.26 | 0.199 | 4.47 | 0.928 | 1.52 | 0.0336 | 0.0279 | 9.43 | 0.0061 | 0.0076 | 0.0113 | 0.0296 | 0.0173 | 0.0069 | 0.128 | 0.0048 | 0 | 0.0061
| TM4 | 1.04 | 1.58 | 13.7 | 66.2 | 0.0345 | 0.112 | 4.44 | 1.5 | 1.45 | 0.0327 | 0.037 | 9.52 | 0.0061 | 0.0062 | 0.0147 | 0.0308 | 0.0189 | 0.0079 | 0.112 | 0.0038 | 0 | 0.0058
| TM7 | 0.533 | 1.84 | 14.1 | 64.6 | 0 | 0.0644 | 4.67 | 1.52 | 1.54 | 0.0395 | 0.0664 | 10.6 | 0.0029 | 0.0044 | 0.0146 | 0.0321 | 0.0196 | 0.0055 | 0.0785 | 0.0057 | 0.0438 | 0.0044

## descripció
jaciment | tipologia |  | element | Predicció | làmines | Na2O | MgO | Al2O3 | SiO2 | SO3 | Cl | K2O | CaO | TiO2 | Cr2O3 | MnO | Fe2O3 | NiO | CuO | ZnO | Rb2O | SrO | Y2O3 | ZrO2 | Nb2O5 | BaO | PbO
CM | 1 | de barcelona | 2020_0101 |  | ü | 0.596 | 1.72 | 13.4 | 66 | 0 | 0.0765 | 4.16 | 2.13 | 1.54 | 0.0654 | 0.0591 | 9.47 | 0.0142 | 0.0194 | 0.0272 | 0.0287 | 0.018 | 0.0038 | 0.113 | 0.0047 | 0.019 | 0.281
CM | 1 | de barcelona | 2020_0102 |  | ü | 0.581 | 1.8 | 12.5 | 65.8 | 0.0286 | 0.0679 | 4.5 | 2.27 | 1.59 | 0.0425 | 0.0648 | 10.2 | 0.0071 | 0.0106 | 0.0223 | 0.0297 | 0.0196 | 0.005 | 0.105 | 0.0052 | 0.0176 | 0.144
CM | 1 | de barcelona | 2020_0103 | Bisbal | ü | 0.528 | 1.88 | 12.7 | 66.7 | 0 | 0.0688 | 4.43 | 1.2 | 1.61 | 0.038 | 0.0579 | 10.1 | 0.0056 | 0.0083 | 0.0192 | 0.0289 | 0.0215 | 0.0054 | 0.11 | 0.0048 | 0.0355 | 0.284
TM | 2 | a ma | 2020_0104 | Breda | ü | 1.34 | 1.66 | 13 | 68 | 0 | 0.27 | 4.41 | 1.37 | 1.18 | 0.0561 | 0.0362 | 8.2 | 0.013 | 0.0149 | 0.0194 | 0.0275 | 0.0181 | 0.0073 | 0.0968 | 0.0035 | 0.0245 | 0.0098
CM | 1 | de barcelona | CM51 | sjv |  | 0.815 | 1.59 | 13.7 | 67.3 | 0 | 0.0807 | 4.22 | 1.4 | 1.47 | 0.0524 | 0.0429 | 8.92 | 0.0114 | 0.0149 | 0.0234 | 0.0317 | 0.0173 | 0.004 | 0.0591 | 0.0034 | 0.0189 | 0.0123
CM | 1 | de barcelona | CM52 | Breda |  | 0.897 | 1.69 | 13.3 | 67.4 | 0.0154 | 0.102 | 4.62 | 1.53 | 1.38 | 0.0245 | 0.0424 | 8.76 | 0 | 0.0047 | 0.0124 | 0.0341 | 0.0207 | 0.0064 | 0.0585 | 0.0056 | 0.0115 | 0.0071
CM | 1 | de barcelona | CM53 |  | ü | 0.421 | 1.21 | 12.6 | 69.5 | 0 | 0.0587 | 4.53 | 0.928 | 1.44 | 0.0271 | 0.0356 | 8.71 | 0 | 0 | 0 | 0.0376 | 0.0147 | 0.0068 | 0.083 | 0.0043 | 0.0882 | 0.13
CM | 1 | de barcelona | CM54 | Bisbal |  | 0.592 | 1.93 | 13.1 | 63.8 | 0 | 0.0919 | 4.53 | 3.71 | 1.51 | 0.0413 | 0.0509 | 9.53 | 0.0073 | 0.0092 | 0.019 | 0.0304 | 0.0225 | 0.0009 | 0.109 | 0.0061 | 0 | 0.778
CM | 1 | de barcelona | CM55 | Bisbal |  | 0.645 | 1.88 | 12.8 | 66.5 | 0 | 0.0912 | 4.17 | 1.64 | 1.64 | 0.0415 | 0.0539 | 9.48 | 0.0069 | 0.0085 | 0.0162 | 0.0292 | 0.0214 | 0.003 | 0.11 | 0.0054 | 0.0078 | 0.594
Creueta | 3 | a ma | 140.024 |  |  | 0.65 | 1.21 | 13.3 | 63.5 | 0 | 0.169 | 4.96 | 8.05 | 1.24 | 0.0485 | 0.0295 | 5.99 | 0 | 0.0124 | 0.0185 | 0.0202 | 0.0084 | 0 | 0.04 | 0 | 0.182 | 0.0071
Creueta | 3 | a ma | 140.025 | Bisbal |  | 0.357 | 1.31 | 16.2 | 63.9 | 0 | 0.233 | 4.22 | 3.62 | 1.38 | 0.0552 | 0.0297 | 7.34 | 0 | 0.0176 | 0.0271 | 0.0216 | 0.0096 | 0.0062 | 0.0557 | 0.0032 | 0.173 | 0.0145
Creueta | 3 | a ma | 141.259 |  |  | 1.04 | 2.17 | 15.6 | 61.5 | 0 | 0.142 | 4.46 | 2.43 | 1.41 | 0.0457 | 0.0253 | 10.5 | 0 | 0 | 0.0114 | 0.0209 | 0.0136 | 0.003 | 0.0735 | 0 | 0.18 | 0.0116
Creueta | 3 | a ma | 141.264 |  |  | 0.762 | 1.92 | 15.8 | 60.3 | 0 | 0.198 | 4.87 | 5.34 | 1.33 | 0.0267 | 0.0203 | 8.67 | 0 | 0.0034 | 0.0123 | 0.0232 | 0.0158 | 0.0047 | 0.0617 | 0.0033 | 0.252 | 0.0065
Creueta | 4 | de boca plana | 144.110 |  |  | 0.356 | 1.33 | 14.4 | 66.9 | 0 | 0.102 | 3.55 | 1.26 | 1.47 | 0.0504 | 0.0327 | 9.73 | 0.0057 | 0.0076 | 0.0168 | 0.0195 | 0.008 | 0.0071 | 0.0756 | 0.0039 | 0.125 | 0.0129
Creueta | 3 | a ma | 144.606 | Bisbal |  | 0.582 | 1.76 | 14.9 | 64.4 | 0 | 0.226 | 5.06 | 2.62 | 1.32 | 0.0249 | 0.0452 | 8.47 | 0.003 | 0.0063 | 0.0181 | 0.0254 | 0.0102 | 0.0092 | 0.0811 | 0.0057 | 0.182 | 0.0061
Creueta | 3 | a ma | 145.596 |  |  | 0.704 | 1.75 | 15.3 | 61.3 | 0 | 0.187 | 5.02 | 5.29 | 1.29 | 0.0383 | 0.0231 | 7.52 | 0 | 0.011 | 0.0198 | 0.0236 | 0.0171 | 0.0012 | 0.0834 | 0.0034 | 0.232 | 0.0078
Creueta | 3 | a ma | 145.598 |  |  | 0.853 | 2.01 | 15.6 | 59.8 | 0.0958 | 0.358 | 4.62 | 6.5 | 1.26 | 0.0394 | 0.0245 | 7.49 | 0 | 0.0109 | 0.0191 | 0.0199 | 0.0248 | 0.0013 | 0.0697 | 0.0032 | 0.23 | 0.009
Creueta | 3 | a ma | 145.605 |  | ü | 0.657 | 1.7 | 16.9 | 62.8 | 0 | 0.199 | 3.4 | 4.32 | 1.07 | 0.0592 | 0.024 | 7.78 | 0 | 0.0163 | 0.0338 | 0.0186 | 0.0203 | 0.0027 | 0.062 | 0.002 | 0.181 | 0.0134
Creueta | 5 | grega | 028.726 |  |  | 0.459 | 5.97 | 13.4 | 52.3 | 0 | 0.316 | 2.93 | 9.98 | 1.5 | 0.164 | 0.045 | 11.4 | 0.0153 | 0.0121 | 0.0157 | 0.0112 | 0.0208 | 0.0043 | 0.0364 | 0.0019 | 0.12 | 0.0102
Creueta | 5 | grega | 028.731 |  |  | 0.389 | 4.75 | 11.8 | 57.7 | 0 | 0.286 | 4.7 | 7.52 | 1.45 | 0.148 | 0.0335 | 10.3 | 0.0189 | 0.0097 | 0.0175 | 0.0219 | 0.0205 | 0.0013 | 0.0325 | 0 | 0.0946 | 0.0119
Creueta | 6 | amfora | 140.127 | Bisbal |  | 0.413 | 1.48 | 14.1 | 64.5 | 0 | 0.0799 | 4.35 | 3.62 | 1.54 | 0.0336 | 0.0236 | 8.99 | 0.0036 | 0.0048 | 0.0129 | 0.022 | 0.0117 | 0.0063 | 0.0604 | 0.0041 | 0.131 | 0.009
Creueta | 7 | grisa | 140.160 | Bisbal |  | 0.157 | 1.25 | 13.9 | 64.8 | 0 | 0.234 | 4.2 | 3.98 | 1.44 | 0.0687 | 0.0255 | 7.87 | 0.0131 | 0.0161 | 0.0239 | 0.0253 | 0.0163 | 0.0035 | 0.0514 | 0.0025 | 0.154 | 0.0131
Creueta | 7 | grisa | 144.687 | Bisbal |  | 0.459 | 1.5 | 15.7 | 63 | 0 | 0.0794 | 4.77 | 2.48 | 1.58 | 0.0722 | 0.0434 | 9.63 | 0.0122 | 0.0178 | 0.0321 | 0.031 | 0.0141 | 0.0061 | 0.0638 | 0.0043 | 0.13 | 0.0173
Creueta | 7 | grisa | 144.688 |  |  | 0.366 | 1.25 | 14.5 | 66 | 0 | 0.0809 | 3.49 | 1.68 | 1.37 | 0.0465 | 0.0201 | 10.8 | 0.0068 | 0.0085 | 0.0226 | 0.016 | 0 | 0 | 0.0513 | 0 | 0.0821 | 0.0112
Creueta | 5 | grega | 146.319 |  |  | 0.309 | 4.72 | 12.1 | 57.7 | 0 | 0.0709 | 4.76 | 8.18 | 1.38 | 0.137 | 0.0483 | 10.1 | 0.0168 | 0.0092 | 0.0142 | 0.0221 | 0.0243 | 0.0047 | 0.0364 | 0.0014 | 0.126 | 0.0076
Creueta | 5 | grega | 146.327 |  |  | 0.327 | 4.27 | 11.6 | 57 | 0 | 0.103 | 3.83 | 9.9 | 1.4 | 0.136 | 0.0376 | 10.8 | 0 | 0 | 0 | 0.0196 | 0.0318 | 0.006 | 0.0418 | 0.0031 | 0.0269 | 0

## buscar V
Formula | Formula | tipologia descripció | element | 2020_0101 | 2020_0102 | 2020_0103 | 2020_0104 | CM51 | CM52 | CM54 | CM55 | 140.024 | 140.025 | 141.259 | 141.264 | 144.11 | 144.606 | 145.596 | 145.598 | 145.605 | 28.726 | 28.731 | 140.127 | 140.16 | 144.687 | 144.688 | 146.319 | 146.327 | CMVP1 | CMVP2 | CMVP3 | CMVP4 | CMVP5 | CMG1 | CMG2 | CMG3 | CMG4 | CMG5 | CMVG1 | CMVG2 | CMVG3 | CMVG4 | CMVG5 | CANVRD5 | ELMR3 | CAAR2 | SS1 | SS2 | SS5 | CANR1 | CANR4 | CANR5 | CANM1 | CANM4 | CANM5 | CANB1 | CANB2 | CANB4 | LC1 | LC2 | LC5
Na2O |  | Na2O | Na2O | 0.596 | 0.581 | 0.528 | 1.34 | 0.815 | 0.897 | 0.592 | 0.645 | 0.65 | 0.357 | 1.04 | 0.762 | 0.356 | 0.582 | 0.704 | 0.853 | 0.657 | 0.459 | 0.389 | 0.413 | 0.157 | 0.459 | 0.366 | 0.309 | 0.327 | 0.655 | 0.613 | 0.585 | 0.532 | 0.666 | 0.92 | 0.763 | 0.837 | 0.972 | 0.719 | 0.416 | 0.33 | 0.517 | 0.537 | 0.736 | 0.868 | 0.872 | 0.791 | 0.817 | 0.888 | 0.846 | 0.495 | 0.685 | 0.709 | 0.864 | 0.657 | 0.717 | 0.572 | 0.471 | 0.537 | 0.824 | 0.412 | 0.764
MgO |  | MgO | MgO | 1.72 | 1.8 | 1.88 | 1.66 | 1.59 | 1.69 | 1.93 | 1.88 | 1.21 | 1.31 | 2.17 | 1.92 | 1.33 | 1.76 | 1.75 | 2.01 | 1.7 | 5.97 | 4.75 | 1.48 | 1.25 | 1.5 | 1.25 | 4.72 | 4.27 | 1.91 | 1.86 | 1.73 | 1.8 | 1.82 | 1.82 | 1.55 | 1.74 | 1.42 | 1.67 | 1.16 | 1.12 | 1.23 | 1.25 | 1.36 | 1.64 | 1.94 | 2.22 | 1.87 | 2.15 | 2.06 | 1.87 | 1.87 | 1.86 | 1.89 | 2.16 | 2.44 | 6.41 | 6.7 | 2.67 | 1.84 | 1.89 | 2.19
Al2O3 |  | Al2O3 | Al2O3 | 13.4 | 12.5 | 12.7 | 13 | 13.7 | 13.3 | 13.1 | 12.8 | 13.3 | 16.2 | 15.6 | 15.8 | 14.4 | 14.9 | 15.3 | 15.6 | 16.9 | 13.4 | 11.8 | 14.1 | 13.9 | 15.7 | 14.5 | 12.1 | 11.6 | 12.2 | 13.4 | 12.8 | 12.5 | 12.6 | 14.1 | 14 | 15.3 | 12.9 | 13.4 | 12.4 | 13.3 | 12.4 | 13.1 | 12.5 | 14.3 | 14.9 | 13.2 | 14.3 | 14 | 13.8 | 13.1 | 14.8 | 13.2 | 12.9 | 9.94 | 12.6 | 10.6 | 11.3 | 10.7 | 12.5 | 10.1 | 11
SiO2 |  | SiO2 | SiO2 | 66 | 65.8 | 66.7 | 68 | 67.3 | 67.4 | 63.8 | 66.5 | 63.5 | 63.9 | 61.5 | 60.3 | 66.9 | 64.4 | 61.3 | 59.8 | 62.8 | 52.3 | 57.7 | 64.5 | 64.8 | 63 | 66 | 57.7 | 57 | 65.7 | 64.4 | 64.7 | 66.4 | 64.1 | 64.9 | 67 | 61.7 | 68.6 | 65.3 | 68.3 | 68.5 | 68.7 | 67.7 | 67.8 | 65.8 | 63.3 | 54.6 | 64.3 | 63 | 64 | 64.4 | 62.2 | 63.6 | 65.6 | 48.3 | 56.5 | 48.8 | 48.9 | 50.9 | 54.3 | 49.9 | 55
P2O5 | SO3 | SO3 | #N/A | 0 | 0 | 0 | 0 | 0 | 0 | 0 | 0 | 0.404 | 0.772 | 0.278 | 0.175 | 0.409 | 0 | 1.01 | 0.714 | 0.556 | 1.2 | 0.566 | 0.396 | 1.54 | 0 | 0 | 0 | 0.442 | 0 | 0 | 0 | 0 | 0 | 0 | 0 | 0 | 0 | 0 | 0 | 0 | 0 | 0 | 0 | 0 | 0 | 0 | 0.703 | 1.2 | 0.942 | 0 | 0 | 0 | 0 | 1.67 | 0 | 0 | 0 | 0 | 0 | 0 | 0
SO3 |  | Cl | SO3 | 0 | 0.0286 | 0 | 0 | 0 | 0.0154 | 0 | 0 | 0 | 0 | 0 | 0 | 0 | 0 | 0 | 0.0958 | 0 | 0 | 0 | 0 | 0 | 0 | 0 | 0 | 0 | 0 | 0 | 0 | 0 | 0 | 0 | 0 | 0 | 0 | 0 | 0.494 | 0 | 0 | 0 | 0 | 0 | 0 | 0.0722 | 0 | 0 | 0 | 0.049 | 0 | 0 | 0 | 0.0803 | 0 | 0.188 | 0.0789 | 0.159 | 0 | 0.032 | 0
Cl |  | K2O | Cl | 0.0765 | 0.0679 | 0.0688 | 0.27 | 0.0807 | 0.102 | 0.0919 | 0.0912 | 0.169 | 0.233 | 0.142 | 0.198 | 0.102 | 0.226 | 0.187 | 0.358 | 0.199 | 0.316 | 0.286 | 0.0799 | 0.234 | 0.0794 | 0.0809 | 0.0709 | 0.103 | 0.0897 | 0.0641 | 0.0748 | 0.0772 | 0.0751 | 0.0914 | 0.0696 | 0.059 | 0.0638 | 0.0735 | 0.0883 | 0.0327 | 0.0585 | 0.0622 | 0.0898 | 0.0623 | 0.0611 | 0.0568 | 0.062 | 0.0792 | 0.0807 | 0.0702 | 0.0476 | 0.047 | 0.0732 | 0.399 | 0.205 | 0.022 | 0.0205 | 0.026 | 0.0169 | 0.0918 | 0.0428
K2O |  | CaO | K2O | 4.16 | 4.5 | 4.43 | 4.41 | 4.22 | 4.62 | 4.53 | 4.17 | 4.96 | 4.22 | 4.46 | 4.87 | 3.55 | 5.06 | 5.02 | 4.62 | 3.4 | 2.93 | 4.7 | 4.35 | 4.2 | 4.77 | 3.49 | 4.76 | 3.83 | 4.46 | 4.47 | 4.54 | 4.17 | 4.16 | 4.75 | 4.1 | 4.79 | 4.44 | 4.29 | 4.66 | 4.55 | 4.74 | 4.82 | 4.82 | 4.28 | 4.04 | 3.74 | 4.39 | 4.32 | 4.46 | 3.79 | 3.57 | 4.4 | 4.19 | 3.55 | 4.27 | 4.34 | 4.2 | 3.13 | 3.33 | 2.99 | 3.25
CaO |  | TiO2 | CaO | 2.13 | 2.27 | 1.2 | 1.37 | 1.4 | 1.53 | 3.71 | 1.64 | 8.05 | 3.62 | 2.43 | 5.34 | 1.26 | 2.62 | 5.29 | 6.5 | 4.32 | 9.98 | 7.52 | 3.62 | 3.98 | 2.48 | 1.68 | 8.18 | 9.9 | 2.33 | 2.19 | 2.5 | 2.27 | 4.12 | 1.37 | 1.27 | 1.56 | 1.15 | 2.24 | 1.15 | 0.742 | 0.931 | 0.865 | 0.995 | 1.46 | 2.24 | 12 | 1.58 | 1.67 | 1.66 | 2.63 | 2.53 | 1.94 | 3.02 | 20 | 8.35 | 17.8 | 16.9 | 19.4 | 13.4 | 21.6 | 14.6
TiO2 |  | Cr2O3 | TiO2 | 1.54 | 1.59 | 1.61 | 1.18 | 1.47 | 1.38 | 1.51 | 1.64 | 1.24 | 1.38 | 1.41 | 1.33 | 1.47 | 1.32 | 1.29 | 1.26 | 1.07 | 1.5 | 1.45 | 1.54 | 1.44 | 1.58 | 1.37 | 1.38 | 1.4 | 1.72 | 1.67 | 1.55 | 1.63 | 1.72 | 1.57 | 1.57 | 1.74 | 1.5 | 1.42 | 1.53 | 1.61 | 1.58 | 1.57 | 1.53 | 1.46 | 1.65 | 1.7 | 1.63 | 1.8 | 1.66 | 1.57 | 1.73 | 1.66 | 1.44 | 1.62 | 1.96 | 1.56 | 1.41 | 1.66 | 1.81 | 1.6 | 1.61
V2O5 | MnO | MnO | #N/A | 0.0131 | 0.014 | 0.0105 | 0.0126 | 0.0094 | 0.0059 | 0.0161 | 0.0132 | 0 | 0 | 0 | 0 | 0.0067 | 0.0017 | 0 | 0 | 0 | 0 | 0 | 0 | 0 | 0.0128 | 0.0042 | 0.0203 | 0.0105 | 0.0117 | 0.0155 | 0.0122 | 0.0164 | 0.0136 | 0.0097 | 0.0134 | 0 | 0.0076 | 0.011 | 0.0107 | 0 | 0.0101 | 0.0143 | 0.0169 | 0.0129 | 0.0167 | 0.0155 | 0.0079 | 0 | 0.0083 | 0.0146 | 0.0081 | 0.0204 | 0.008 | 0.0093 | 0.0084 | 0.0112 | 0.0097 | 0.0013 | 0.0128 | 0.0088 | 0.006
Cr2O3 |  | Fe2O3 | Cr2O3 | 0.0654 | 0.0425 | 0.038 | 0.0561 | 0.0524 | 0.0245 | 0.0413 | 0.0415 | 0.0485 | 0.0552 | 0.0457 | 0.0267 | 0.0504 | 0.0249 | 0.0383 | 0.0394 | 0.0592 | 0.164 | 0.148 | 0.0336 | 0.0687 | 0.0722 | 0.0465 | 0.137 | 0.136 | 0.0617 | 0.0711 | 0.0483 | 0.0653 | 0.0509 | 0.0622 | 0.0553 | 0.0675 | 0.0368 | 0.0707 | 0.0369 | 0.0239 | 0.0405 | 0.0426 | 0.0349 | 0.0614 | 0.0531 | 0.0587 | 0.0623 | 0.0418 | 0.0235 | 0.0351 | 0.0587 | 0.0361 | 0.0278 | 0.0295 | 0.0272 | 0.0548 | 0.0635 | 0.0462 | 0.0553 | 0.0195 | 0.0208
MnO |  | NiO | MnO | 0.0591 | 0.0648 | 0.0579 | 0.0362 | 0.0429 | 0.0424 | 0.0509 | 0.0539 | 0.0295 | 0.0297 | 0.0253 | 0.0203 | 0.0327 | 0.0452 | 0.0231 | 0.0245 | 0.024 | 0.045 | 0.0335 | 0.0236 | 0.0255 | 0.0434 | 0.0201 | 0.0483 | 0.0376 | 0.0631 | 0.0713 | 0.0518 | 0.062 | 0.0652 | 0.0521 | 0.0446 | 0.0546 | 0.0522 | 0.0401 | 0.036 | 0.0357 | 0.0356 | 0.0361 | 0.0343 | 0.0547 | 0.0464 | 0.0634 | 0.0444 | 0.044 | 0.0415 | 0.048 | 0.0522 | 0.0633 | 0.039 | 0.0893 | 0.0738 | 0.0581 | 0.0563 | 0.0532 | 0.062 | 0.0575 | 0.0532
Fe2O3 |  | CuO | Fe2O3 | 9.47 | 10.2 | 10.1 | 8.2 | 8.92 | 8.76 | 9.53 | 9.48 | 5.99 | 7.34 | 10.5 | 8.67 | 9.73 | 8.47 | 7.52 | 7.49 | 7.78 | 11.4 | 10.3 | 8.99 | 7.87 | 9.63 | 10.8 | 10.1 | 10.8 | 10 | 10.5 | 10.4 | 9.73 | 9.61 | 9.9 | 9.18 | 11.7 | 8.54 | 10.2 | 9.18 | 9.45 | 9.21 | 9.35 | 9.34 | 9.48 | 10.4 | 10.9 | 9.69 | 10.4 | 10 | 11.5 | 12 | 12.1 | 9.59 | 11.1 | 12.5 | 9.17 | 9.42 | 10.4 | 11.4 | 10.8 | 11.2
CoO | ZnO | ZnO | #N/A | 0 | 0 | 0 | 0 | 0 | 0 | 0 | 0 | 0 | 0 | 0 | 0 | 0 | 0 | 0 | 0 | 0 | 0 | 0 | 0 | 0 | 0 | 0 | 0 | 0 | 0 | 0 | 0 | 0 | 0 | 0 | 0 | 0 | 0 | 0 | 0 | 0 | 0 | 0 | 0 | 0 | 0 | 0 | 0 | 0 | 0 | 0 | 0 | 0 | 0 | 0 | 0 | 0 | 0 | 0 | 0 | 0 | 0
NiO |  | Rb2O | NiO | 0.0142 | 0.0071 | 0.0056 | 0.013 | 0.0114 | 0 | 0.0073 | 0.0069 | 0 | 0 | 0 | 0 | 0.0057 | 0.003 | 0 | 0 | 0 | 0.0153 | 0.0189 | 0.0036 | 0.0131 | 0.0122 | 0.0068 | 0.0168 | 0 | 0.0123 | 0.0158 | 0.0102 | 0 | 0.0144 | 0.013 | 0.0129 | 0.0145 | 0.0052 | 0.0184 | 0 | 0 | 0.0072 | 0.0043 | 0 | 0.0139 | 0.0127 | 0.0146 | 0.0138 | 0.0082 | 0 | 0 | 0.0126 | 0.0033 | 0.0034 | 0 | 0.0016 | 0.0116 | 0.0147 | 0 | 0.0149 | 0 | 0.0026
CuO |  | SrO | CuO | 0.0194 | 0.0106 | 0.0083 | 0.0149 | 0.0149 | 0.0047 | 0.0092 | 0.0085 | 0.0124 | 0.0176 | 0 | 0.0034 | 0.0076 | 0.0063 | 0.011 | 0.0109 | 0.0163 | 0.0121 | 0.0097 | 0.0048 | 0.0161 | 0.0178 | 0.0085 | 0.0092 | 0 | 0.0157 | 0.0222 | 0.0122 | 0 | 0.0178 | 0.0157 | 0.0183 | 0.0179 | 0.0065 | 0.0221 | 0 | 0 | 0.0102 | 0.0049 | 0.005 | 0.0214 | 0.0172 | 0.0202 | 0.0164 | 0.0124 | 0.0102 | 0.0093 | 0.0196 | 0 | 0.0048 | 0.0131 | 0.0072 | 0.0164 | 0.021 | 0.0132 | 0.019 | 0.0039 | 0.0049
ZnO |  | Y2O3 | ZnO | 0.0272 | 0.0223 | 0.0192 | 0.0194 | 0.0234 | 0.0124 | 0.019 | 0.0162 | 0.0185 | 0.0271 | 0.0114 | 0.0123 | 0.0168 | 0.0181 | 0.0198 | 0.0191 | 0.0338 | 0.0157 | 0.0175 | 0.0129 | 0.0239 | 0.0321 | 0.0226 | 0.0142 | 0 | 0.0256 | 0.0331 | 0.0238 | 0.0157 | 0.027 | 0.028 | 0.0258 | 0.0344 | 0.017 | 0.0316 | 0.028 | 0 | 0.0345 | 0.0284 | 0.0353 | 0.0267 | 0.0301 | 0.0328 | 0.0324 | 0.0269 | 0.0236 | 0.0222 | 0.0339 | 0.0251 | 0.0138 | 0.0229 | 0.0225 | 0.0225 | 0.0267 | 0.0229 | 0.0313 | 0.0164 | 0.0179
GeO2 | ZrO2 | ZrO2 | #N/A | 0 | 0 | 0 | 0 | 0 | 0 | 0 | 0 | 0 | 0 | 0 | 0 | 0 | 0 | 0 | 0 | 0 | 0 | 0 | 0 | 0 | 0 | 0 | 0 | 0 | 0 | 0 | 0 | 0 | 0 | 0 | 0 | 0 | 0 | 0 | 0 | 0 | 0 | 0 | 0 | 0 | 0 | 0 | 0 | 0 | 0 | 0 | 0 | 0 | 0 | 0 | 0 | 0 | 0 | 0 | 0 | 0 | 0
As2O3 | Nb2O5 | Nb2O5 | #N/A | 0 | 0 | 0 | 0 | 0 | 0 | 0 | 0 | 0 | 0 | 0 | 0 | 0 | 0 | 0 | 0 | 0 | 0.0047 | 0.0018 | 0 | 0 | 0 | 0 | 0.0036 | 0 | 0 | 0 | 0 | 0 | 0 | 0 | 0 | 0 | 0 | 0 | 0 | 0 | 0 | 0 | 0 | 0 | 0 | 0 | 0 | 0 | 0 | 0 | 0.0064 | 0.0081 | 0 | 0 | 0 | 0.0035 | 0.002 | 0.0022 | 0 | 0 | 0
SeO2 | BaO | BaO | #N/A | 0.0028 | 0 | 0 | 0 | 0 | 0 | 0.0015 | 0.0013 | 0 | 0 | 0 | 0 | 0 | 0 | 0 | 0 | 0 | 0 | 0 | 0 | 0 | 0 | 0 | 0 | 0 | 0 | 0 | 0.0017 | 0 | 0.0021 | 0 | 0 | 0 | 0 | 0 | 0 | 0 | 0 | 0 | 0 | 0 | 0 | 0 | 0 | 0 | 0 | 0 | 0 | 0 | 0 | 0 | 0 | 0 | 0 | 0 | 0 | 0 | 0
Br | PbO | PbO | #N/A | 0.002 | 0 | 0 | 0.0022 | 0 | 0 | 0.002 | 0.0015 | 0 | 0.004 | 0 | 0.0008 | 0 | 0 | 0.0005 | 0 | 0 | 0.0019 | 0 | 0.0011 | 0.0033 | 0 | 0 | 0 | 0 | 0.0012 | 0 | 0.0021 | 0 | 0.0014 | 0.0007 | 0 | 0 | 0 | 0 | 0 | 0 | 0 | 0 | 0 | 0 | 0 | 0.0013 | 0 | 0.0011 | 0.0012 | 0 | 0 | 0 | 0 | 0.0009 | 0 | 0 | 0 | 0.0008 | 0 | 0.0016 | 0
Rb2O |  |  | Rb2O | 0.0287 | 0.0297 | 0.0289 | 0.0275 | 0.0317 | 0.0341 | 0.0304 | 0.0292 | 0.0202 | 0.0216 | 0.0209 | 0.0232 | 0.0195 | 0.0254 | 0.0236 | 0.0199 | 0.0186 | 0.0112 | 0.0219 | 0.022 | 0.0253 | 0.031 | 0.016 | 0.0221 | 0.0196 | 0.0297 | 0.0304 | 0.034 | 0.0288 | 0.0286 | 0.0387 | 0.033 | 0.0458 | 0.0377 | 0.0407 | 0.0394 | 0.037 | 0.0396 | 0.0406 | 0.0412 | 0.0339 | 0.0281 | 0.0267 | 0.033 | 0.0317 | 0.0337 | 0.031 | 0.0292 | 0.0362 | 0.0305 | 0.0309 | 0.0351 | 0.0194 | 0.0245 | 0.0239 | 0.0297 | 0.0264 | 0.026
SrO |  |  | SrO | 0.018 | 0.0196 | 0.0215 | 0.0181 | 0.0173 | 0.0207 | 0.0225 | 0.0214 | 0.0084 | 0.0096 | 0.0136 | 0.0158 | 0.008 | 0.0102 | 0.0171 | 0.0248 | 0.0203 | 0.0208 | 0.0205 | 0.0117 | 0.0163 | 0.0141 | 0 | 0.0243 | 0.0318 | 0.0197 | 0.0205 | 0.0204 | 0.0212 | 0.0237 | 0.0195 | 0.0167 | 0.0229 | 0.0185 | 0.0199 | 0.0147 | 0.0132 | 0.0137 | 0.0151 | 0.015 | 0.0196 | 0.0299 | 0.0353 | 0.0263 | 0.0296 | 0.0285 | 0.0279 | 0.0256 | 0.0242 | 0.0298 | 0.0494 | 0.0346 | 0.0503 | 0.0517 | 0.0488 | 0.0344 | 0.0467 | 0.0356
Y2O3 |  |  | Y2O3 | 0.0038 | 0.005 | 0.0054 | 0.0073 | 0.004 | 0.0064 | 0.0009 | 0.003 | 0 | 0.0062 | 0.003 | 0.0047 | 0.0071 | 0.0092 | 0.0012 | 0.0013 | 0.0027 | 0.0043 | 0.0013 | 0.0063 | 0.0035 | 0.0061 | 0 | 0.0047 | 0.006 | 0.0031 | 0.0048 | 0.0029 | 0.0038 | 0.0019 | 0.0043 | 0.0033 | 0.007 | 0.0052 | 0.0055 | 0.0071 | 0.0051 | 0.0043 | 0.0075 | 0.0064 | 0.0071 | 0.0056 | 0.0071 | 0.0059 | 0.008 | 0.0085 | 0.0096 | 0.0044 | 0.0084 | 0.0078 | 0.0062 | 0.0106 | 0 | 0.0041 | 0.0049 | 0.0058 | 0.009 | 0.007
ZrO2 |  |  | ZrO2 | 0.113 | 0.105 | 0.11 | 0.0968 | 0.0591 | 0.0585 | 0.109 | 0.11 | 0.04 | 0.0557 | 0.0735 | 0.0617 | 0.0756 | 0.0811 | 0.0834 | 0.0697 | 0.062 | 0.0364 | 0.0325 | 0.0604 | 0.0514 | 0.0638 | 0.0513 | 0.0364 | 0.0418 | 0.119 | 0.111 | 0.115 | 0.116 | 0.116 | 0.0437 | 0.0612 | 0.0572 | 0.0644 | 0.0828 | 0.095 | 0.0851 | 0.0907 | 0.0947 | 0.0986 | 0.108 | 0.0755 | 0.121 | 0.088 | 0.0941 | 0.0929 | 0.0919 | 0.075 | 0.0828 | 0.101 | 0.0856 | 0.113 | 0.0487 | 0.0637 | 0.0742 | 0.0851 | 0.0826 | 0.0726
Nb2O5 |  |  | Nb2O5 | 0.0047 | 0.0052 | 0.0048 | 0.0035 | 0.0034 | 0.0056 | 0.0061 | 0.0054 | 0 | 0.0032 | 0 | 0.0033 | 0.0039 | 0.0057 | 0.0034 | 0.0032 | 0.002 | 0.0019 | 0 | 0.0041 | 0.0025 | 0.0043 | 0 | 0.0014 | 0.0031 | 0.0049 | 0.0041 | 0.0057 | 0.0029 | 0.0042 | 0.0038 | 0.0016 | 0.0064 | 0.0053 | 0.0043 | 0.0048 | 0.0033 | 0.0045 | 0.0062 | 0.0056 | 0.0035 | 0.0038 | 0.0028 | 0.0034 | 0.0049 | 0.0052 | 0.0052 | 0.0035 | 0.0042 | 0.0042 | 0.0032 | 0.0073 | 0 | 0.0037 | 0.0032 | 0.0041 | 0.0035 | 0.0028
MoO3 |  |  | #N/A | 0 | 0 | 0 | 0 | 0 | 0.001 | 0 | 0 | 0.0028 | 0.0071 | 0 | 0.0071 | 0.0085 | 0.0117 | 0.0111 | 0.0091 | 0.0064 | 0.002 | 0 | 0.0056 | 0.004 | 0.0044 | 0 | 0.001 | 0.0019 | 0 | 0 | 0 | 0 | 0 | 0 | 0 | 0.0009 | 0 | 0 | 0.0004 | 0.0013 | 0 | 0 | 0 | 0 | 0 | 0 | 0 | 0 | 0 | 0.0013 | 0 | 0.0003 | 0 | 0 | 0 | 0 | 0 | 0 | 0 | 0 | 0
CdO |  |  | #N/A | 0.0046 | 0.0029 | 0 | 0.0035 | 0.0027 | 0.0024 | 0.0048 | 0.0043 | 0.0041 | 0.0033 | 0.0022 | 0.0041 | 0.0027 | 0.0042 | 0.0032 | 0.0031 | 0.0038 | 0 | 0 | 0.0036 | 0.003 | 0.0035 | 0 | 0.0025 | 0 | 0.0025 | 0.0041 | 0.0045 | 0.0025 | 0.0034 | 0.0043 | 0.0069 | 0.0059 | 0.0048 | 0.004 | 0 | 0 | 0.0046 | 0.0057 | 0.0045 | 0.0043 | 0.0048 | 0 | 0.0039 | 0 | 0.0051 | 0.0019 | 0.0041 | 0.003 | 0.0017 | 0.007 | 0.0025 | 0 | 0.0087 | 0.0117 | 0.0046 | 0.0046 | 0.0024
In2O3 |  |  | #N/A | 0 | 0 | 0 | 0 | 0 | 0 | 0 | 0 | 0 | 0 | 0 | 0 | 0 | 0 | 0 | 0 | 0 | 0 | 0 | 0 | 0 | 0 | 0 | 0 | 0 | 0 | 0 | 0 | 0 | 0 | 0 | 0 | 0 | 0 | 0 | 0 | 0 | 0 | 0 | 0 | 0 | 0 | 0 | 0 | 0 | 0 | 0 | 0 | 0 | 0 | 0 | 0 | 0 | 0 | 0 | 0 | 0 | 0
SnO2 |  |  | #N/A | 0.0177 | 0.0174 | 0.0163 | 0.0166 | 0.0164 | 0.0171 | 0.0179 | 0.0195 | 0.0135 | 0.014 | 0.0165 | 0.0161 | 0.0142 | 0.0155 | 0.0152 | 0.0153 | 0.0135 | 0.0134 | 0 | 0.0156 | 0.015 | 0.0156 | 0 | 0.0143 | 0.0146 | 0.0183 | 0.0183 | 0.0193 | 0.0182 | 0.0176 | 0.0192 | 0.0178 | 0.0226 | 0.0172 | 0.0198 | 0.0183 | 0.0177 | 0.0184 | 0.0195 | 0.0204 | 0.019 | 0.0179 | 0.0191 | 0.0195 | 0.0194 | 0.0188 | 0.0206 | 0.0197 | 0.0205 | 0.0197 | 0.0231 | 0.0207 | 0 | 0.0262 | 0.0223 | 0.0197 | 0.0212 | 0.0184
Sb2O3 |  |  | #N/A | 0.0042 | 0.0044 | 0 | 0 | 0.0031 | 0 | 0 | 0 | 0.0029 | 0.0054 | 0.0037 | 0.0055 | 0.0052 | 0 | 0.0034 | 0.0047 | 0 | 0 | 0 | 0.0049 | 0.0053 | 0.0049 | 0 | 0.0052 | 0.0052 | 0.0046 | 0.0041 | 0.0048 | 0.0038 | 0.0038 | 0.0029 | 0 | 0.0037 | 0 | 0.0038 | 0.004 | 0.0023 | 0 | 0.0027 | 0.0038 | 0.0041 | 0.0046 | 0.0042 | 0.0037 | 0.0033 | 0.0022 | 0 | 0.0026 | 0.0043 | 0.0045 | 0.0031 | 0 | 0 | 0.0073 | 0 | 0.0045 | 0 | 0
TeO2 |  |  | #N/A | 0.0052 | 0 | 0.0031 | 0.004 | 0 | 0 | 0 | 0.0047 | 0 | 0 | 0 | 0 | 0.0016 | 0 | 0 | 0 | 0 | 0.0016 | 0 | 0 | 0.0023 | 0.003 | 0 | 0 | 0.0082 | 0.0064 | 0.0073 | 0.0056 | 0.0082 | 0 | 0.0062 | 0.0062 | 0.0065 | 0.005 | 0.005 | 0.0036 | 0 | 0.0024 | 0.0038 | 0.0101 | 0.0079 | 0.0062 | 0 | 0.0058 | 0.0039 | 0.0054 | 0.0049 | 0.0057 | 0.0064 | 0.0055 | 0.0049 | 0 | 0 | 0.0116 | 0.0006 | 0.007 | 0.0094 | 0.0034
Cs2O |  |  | #N/A | 0 | 0 | 0 | 0 | 0 | 0 | 0 | 0 | 0 | 0 | 0 | 0 | 0 | 0 | 0 | 0 | 0 | 0 | 0 | 0 | 0 | 0 | 0 | 0 | 0 | 0 | 0 | 0 | 0 | 0 | 0 | 0 | 0 | 0 | 0 | 0 | 0 | 0 | 0 | 0 | 0 | 0 | 0 | 0 | 0 | 0 | 0 | 0 | 0 | 0 | 0 | 0 | 0 | 0 | 0 | 0 | 0 | 0
BaO |  |  | BaO | 0.019 | 0.0176 | 0.0355 | 0.0245 | 0.0189 | 0.0115 | 0 | 0.0078 | 0.182 | 0.173 | 0.18 | 0.252 | 0.125 | 0.182 | 0.232 | 0.23 | 0.181 | 0.12 | 0.0946 | 0.131 | 0.154 | 0.13 | 0.0821 | 0.126 | 0.0269 | 0.0062 | 0.0179 | 0.004 | 0.0186 | 0.0018 | 0 | 0.01 | 0 | 0 | 0.0103 | 0.0419 | 0 | 0.0317 | 0.043 | 0.173 | 0.0137 | 0.0352 | 0.0283 | 0.0115 | 0 | 0.0238 | 0.073 | 0.0312 | 0.047 | 0.0025 | 0.0372 | 0.025 | 0 | 0.031 | 0 | 0.0328 | 0.0452 | 0.0242
La2O3 |  |  | #N/A | 0.033 | 0.0231 | 0.0291 | 0.014 | 0.0244 | 0 | 0 | 0.0138 | 0 | 0 | 0 | 0 | 0 | 0 | 0 | 0 | 0 | 0 | 0 | 0 | 0 | 0 | 0 | 0 | 0 | 0.0215 | 0.0401 | 0.0178 | 0.0471 | 0.0473 | 0.0194 | 0.0305 | 0.0263 | 0 | 0.0255 | 0.0109 | 0.0066 | 0 | 0.0152 | 0.0451 | 0.0312 | 0.0263 | 0.0416 | 0.0198 | 0 | 0.0418 | 0 | 0.0206 | 0.0365 | 0.0091 | 0 | 0.006 | 0.0471 | 0.0254 | 0 | 0.0446 | 0.0255 | 0.0129
CeO2 |  |  | #N/A | 0.0116 | 0.0145 | 0 | 0 | 0 | 0 | 0 | 0.014 | 0 | 0 | 0 | 0 | 0 | 0 | 0 | 0 | 0 | 0 | 0 | 0 | 0 | 0 | 0 | 0 | 0 | 0.0194 | 0.0085 | 0.0151 | 0.0193 | 0.0195 | 0 | 0.014 | 0 | 0 | 0 | 0.0072 | 0.0226 | 0 | 0 | 0 | 0.0094 | 0 | 0.009 | 0.0112 | 0 | 0 | 0 | 0 | 0.0075 | 0.0053 | 0 | 0.0034 | 0 | 0 | 0 | 0.0218 | 0 | 0
Pr6O11 |  |  | #N/A | 0 | 0 | 0 | 0 | 0 | 0 | 0 | 0 | 0 | 0 | 0 | 0 | 0 | 0 | 0 | 0 | 0 | 0 | 0 | 0 | 0 | 0 | 0 | 0 | 0 | 0 | 0 | 0 | 0 | 0 | 0 | 0 | 0 | 0 | 0 | 0 | 0 | 0 | 0 | 0 | 0 | 0 | 0 | 0 | 0 | 0 | 0 | 0 | 0 | 0 | 0 | 0 | 0 | 0 | 0 | 0 | 0 | 0
Nd2O3 |  |  | #N/A | 0.0694 | 0.0636 | 0.0546 | 0.0815 | 0.0778 | 0.0393 | 0.0717 | 0.0507 | 0.0644 | 0.0661 | 0.0961 | 0.0337 | 0.0553 | 0.0404 | 0.0581 | 0.0562 | 0.0797 | 0.0469 | 0.0531 | 0.0317 | 0.075 | 0.0826 | 0.0549 | 0.0557 | 0.0204 | 0.0742 | 0.0866 | 0.0656 | 0.068 | 0.0881 | 0.0973 | 0.0678 | 0.0902 | 0.0611 | 0.0989 | 0.0465 | 0 | 0.0587 | 0.0482 | 0.0424 | 0.0793 | 0.0757 | 0.0826 | 0.0746 | 0.0824 | 0.0627 | 0.0585 | 0.0906 | 0.0502 | 0.0414 | 0.0625 | 0.0483 | 0.0946 | 0.0937 | 0.0698 | 0.0724 | 0.0363 | 0.0452
Sm2O5 |  |  | #N/A | 0.0975 | 0.0638 | 0.0536 | 0.0893 | 0.0847 | 0.0453 | 0.0595 | 0.0537 | 0.098 | 0.108 | 0 | 0.0688 | 0.105 | 0.076 | 0.0858 | 0.0999 | 0.116 | 0.0783 | 0.0618 | 0.0758 | 0.114 | 0.134 | 0.0824 | 0.0952 | 0.0086 | 0.0853 | 0.0991 | 0.0642 | 0.0713 | 0.0735 | 0.106 | 0.0912 | 0.0949 | 0.0586 | 0.105 | 0.0574 | 0.0497 | 0.0569 | 0.0619 | 0.0521 | 0.0968 | 0.0892 | 0.107 | 0.0996 | 0.0733 | 0.0594 | 0.0676 | 0.0958 | 0.0795 | 0.0569 | 0.0505 | 0.0797 | 0.0924 | 0.0985 | 0.0534 | 0.0419 | 0.0431 | 0.0429
Ta2O5 |  |  | #N/A | 0 | 0 | 0 | 0 | 0 | 0 | 0 | 0 | 0 | 0 | 0 | 0 | 0 | 0 | 0 | 0 | 0 | 0 | 0 | 0 | 0 | 0 | 0 | 0 | 0 | 0 | 0 | 0 | 0 | 0 | 0 | 0 | 0 | 0 | 0 | 0 | 0 | 0 | 0 | 0 | 0 | 0 | 0 | 0.023 | 0 | 0 | 0 | 0 | 0 | 0 | 0 | 0 | 0 | 0 | 0 | 0 | 0 | 0
WO3 |  |  | #N/A | 0 | 0 | 0 | 0 | 0 | 0 | 0 | 0 | 0 | 0 | 0 | 0 | 0 | 0 | 0 | 0 | 0 | 0 | 0 | 0 | 0 | 0 | 0 | 0 | 0 | 0 | 0 | 0 | 0 | 0 | 0 | 0 | 0 | 0 | 0 | 0 | 0 | 0 | 0 | 0.0024 | 0 | 0 | 0 | 0 | 0 | 0 | 0 | 0 | 0 | 0 | 0 | 0 | 0 | 0 | 0 | 0 | 0 | 0
PbO |  |  | PbO | 0.281 | 0.144 | 0.284 | 0.0098 | 0.0123 | 0.0071 | 0.778 | 0.594 | 0.0071 | 0.0145 | 0.0116 | 0.0065 | 0.0129 | 0.0061 | 0.0078 | 0.009 | 0.0134 | 0.0102 | 0.0119 | 0.009 | 0.0131 | 0.0173 | 0.0112 | 0.0076 | 0 | 0.339 | 0.13 | 0.515 | 0.267 | 0.429 | 0.0127 | 0.0136 | 0.0343 | 0.0084 | 0.0152 | 0.135 | 0.12 | 0.21 | 0.251 | 0.204 | 0.0119 | 0.0113 | 0.0127 | 0.012 | 0.0092 | 0.0099 | 0.0093 | 0.0079 | 0.0061 | 0.0074 | 0.0172 | 0.0179 | 0 | 0.0119 | 0.008 | 0.0108 | 0.009 | 0.0049
Bi2O3 |  |  | #N/A | 0.0065 | 0.0017 | 0 | 0 | 0 | 0 | 0.0045 | 0.004 | 0.0023 | 0.008 | 0.0025 | 0.0033 | 0.0038 | 0.0004 | 0.0017 | 0 | 0.0073 | 0.0006 | 0.0015 | 0.0025 | 0.006 | 0.0085 | 0 | 0 | 0 | 0.0034 | 0.0053 | 0.0053 | 0 | 0.0056 | 0 | 0 | 0.0065 | 0 | 0.0054 | 0 | 0 | 0.0022 | 0 | 0.0045 | 0.0054 | 0.0053 | 0.0053 | 0 | 0 | 0 | 0 | 0 | 0 | 0.001 | 0 | 0 | 0 | 0 | 0.0031 | 0.0058 | 0.0036 | 0
Na2O
MgO
Al2O3
SiO2
SO3
Cl
K2O
CaO
TiO2
Cr2O3
MnO
Fe2O3
NiO
CuO
ZnO
Rb2O
SrO
Y2O3
ZrO2
Nb2O5
BaO
PbO

## pred stack
| Formula | Jaciment | descripció arqueologica | Resultat | Breda | SJV | Quart | Verdú | Bisbal | Espar.
4 | 2020_0104 | T. De Mora | a ma | Breda | 1 | 0 | 0 | 0 | 0 | 0
2 | 2020_0101 | Castell de Montsoriu | de barcelona |  | 0.214 | 0 | 0 | 0 | 0.508 | 0.278
3 | 2020_0102 |  | de barcelona |  | 0.214 | 0 | 0 | 0 | 0.508 | 0.278
| 2020_0103 |  | de barcelona | Bisbal | 0.006 | 0 | 0 | 0 | 0.994 | 0
5 | CM51 |  | de barcelona | sjv | 0.014 | 0.982 | 0.004 | 0 | 0 | 0
6 | CM52 |  | de barcelona | Breda | 1 | 0 | 0 | 0 | 0 | 0
| CM54 |  | de barcelona |  | 0.142 | 0 | 0.858 | 0 | 0 | 0
7 | CM54 |  | de barcelona | Bisbal | 0.006 | 0 | 0 | 0 | 0.994 | 0
8 | CM55 |  | de barcelona | Bisbal | 0.006 | 0 | 0 | 0 | 0.994 | 0
9 | 140.024 | La Creueta - J. Iber | a ma |  | 0.01 | 0.838 | 0 | 0 | 0.152 | 0
10 | 140.025 |  | a ma | Bisbal | 0.006 | 0 | 0 | 0 | 0.994 | 0
11 | 141.259 |  | a ma |  | 0.364 | 0 | 0 | 0.276 | 0 | 0.36
12 | 141.264 |  | a ma |  | 0.008 | 0.838 | 0 | 0 | 0.154 | 0
13 | 144.110 |  | de boca plana |  | 0.61 | 0 | 0 | 0 | 0.39 | 0
14 | 144.606 |  | a ma | Bisbal | 0 | 0 | 0 | 0 | 1 | 0
15 | 145.596 |  | a ma |  | 0.01 | 0.77 | 0 | 0.218 | 0.002 | 0
16 | 145.598 |  | a ma |  | 0.01 | 0.77 | 0 | 0.218 | 0.002 | 0
17 | 145.605 |  | a ma |  | 0.012 | 0.77 | 0 | 0.218 | 0 | 0
18 | 028.726 |  | grega |  | 0.284 | 0 | 0 | 0.268 | 0 | 0.448
19 | 028.731 |  | grega |  | 0.284 | 0 | 0 | 0.268 | 0 | 0.448
20 | 140.127 |  | amfora | Bisbal | 0.006 | 0 | 0 | 0 | 0.994 | 0
21 | 140.160 |  | grisa | Bisbal | 0.006 | 0 | 0 | 0 | 0.994 | 0
22 | 144.687 |  | grisa | Bisbal | 0 | 0 | 0 | 0 | 1 | 0
23 | 144.688 |  | grisa |  | 0.576 | 0 | 0 | 0 | 0 | 0.424
24 | 146.319 |  | grega |  | 0.284 | 0 | 0 | 0.268 | 0 | 0.448
25 | 146.327 |  | grega |  | 0.284 | 0 | 0 | 0.268 | 0 | 0.448

## predNNET
| Formula | Jaciment | descripció arqueologica | resultat del model | Breda | sjv | quart | verdú | bisbal | esparreguera
1 | 2020_0101 | Castell de Montsoriu | de barcelona |  | 0.009736043 | 0.01241098 | 0.007146232 | 0.001985576 | 0.4293555636 | 0.539365602
2 | 2020_0102 |  | de barcelona |  | 0.007506907 | 0.004719638 | 0.001781348 | 0.004310138 | 0.0815917985 | 0.9000901705
3 | 2020_0103 |  | de barcelona |  | 0.053774189 | 0.002325679 | 0.001293459 | 0.002370986 | 0.7323332105 | 0.2079024768
4 | 2020_0104 | T. De Mora | a ma | Breda | 0.887093387 | 0.1016739 | 0.0004167199 | 0.008724294 | 0.0009803681 | 0.0011113267
5 | CM51 | Castell de Montsoriu | de barcelona |  | 0.534905171 | 0.0257418 | 0.1821035 | 0.093566068 | 0.1313627462 | 0.0323207408
6 | CM52 |  | de barcelona |  | 0.509331096 | 0.09890787 | 0.1319664 | 0.199637346 | 0.0453821061 | 0.0147751557
7 | CM54 |  | de barcelona |  | 0.00452894 | 0.01871484 | 0.01561528 | 0.000779159 | 0.5483156067 | 0.412046167
8 | CM55 |  | de barcelona |  | 0.010732764 | 0.01055576 | 0.008147186 | 0.001003123 | 0.6537264811 | 0.3158346856
9 | 140.024 | La Creueta - J. Iber | a ma |  | 0.250578778 | 0.0433811 | 0.0002760732 | 0.236851513 | 0.4429964793 | 0.0259160584
10 | 140.025 |  | a ma | bisbal | 0.006463087 | 0.0002318744 | 0.000832169 | 0.012398053 | 0.9798099456 | 0.0002648716
11 | 141.259 |  | a ma |  | 0.077741593 | 0.01041027 | 3.041296e-05 | 0.816272654 | 0.0317093712 | 0.0638357016
12 | 141.264 |  | a ma |  | 0.205799689 | 0.02677762 | 0.0002173509 | 0.315866808 | 0.4262053628 | 0.0251331668
13 | 144.110 |  | de boca plana | bisbal | 0.006211777 | 3.846964e-05 | 0.0008455233 | 0.001190084 | 0.9903513297 | 0.0013628168
14 | 144.606 |  | a ma | bisbal | 0.0496541 | 0.005672768 | 0.0004826884 | 0.010471091 | 0.9320442805 | 0.0016750725
15 | 145.596 |  | a ma |  | 0.184456454 | 0.02381647 | 0.0001213687 | 0.539633736 | 0.1913140526 | 0.0606579163
16 | 145.598 |  | a ma |  | 0.135759597 | 0.01861138 | 7.304764e-05 | 0.684142192 | 0.1037537141 | 0.0576600682
17 | 145.605 |  | a ma |  | 0.037899103 | 0.002764538 | 0.0003592186 | 0.655494868 | 0.2924728671 | 0.0110094055
18 | 028.726 |  | grega |  | 0.067800389 | 0.009519265 | 2.581858e-05 | 0.834294493 | 0.0289379654 | 0.0594220685
19 | 028.731 |  | grega |  | 0.103319273 | 0.01523357 | 3.777995e-05 | 0.80217573 | 0.0190595834 | 0.060174065
20 | 140.127 |  | amfora | bisbal | 0.01769932 | 0.0004230645 | 0.0006065012 | 0.005232044 | 0.9748632414 | 0.0011758287
21 | 140.160 |  | grisa | bisbal | 0.005091614 | 0.0002036892 | 0.004140918 | 0.003345558 | 0.9869126559 | 0.0003055643
22 | 144.687 |  | grisa | bisbal | 0.005287283 | 0.0003448386 | 0.002578795 | 0.013808504 | 0.9772859787 | 0.000694601
23 | 144.688 |  | grisa |  | 0.098594541 | 0.0005730674 | 0.0002548704 | 0.02298966 | 0.2489573341 | 0.6286305272
24 | 146.319 |  | grega |  | 0.062167955 | 0.01070944 | 2.840704e-05 | 0.83824674 | 0.0269542932 | 0.0618931615
25 | 146.327 |  | grega |  | 0.067033678 | 0.009558879 | 2.559219e-05 | 0.837687916 | 0.0283699689 | 0.0573239659

## pred LDA
| Formula | Jaciment | descripció arqueologica | resultat del model | Breda | sjv | quart | verdú | bisbal | esparreguera
1 | 2020_0101 | Castell de Montsoriu | de barcelona |  | 0.2337559 | 0.199975 | 1.99488e-05 | 4.308643e-06 | 0.5189854 | 0.04725951
2 | 2020_0102 |  | de barcelona |  | 0.1852442 | 0.06059062 | 2.057169e-05 | 0.0001528315 | 0.6893545 | 0.06463722
3 | 2020_0103 |  | de barcelona |  | 0.667875 | 0.05193816 | 2.178515e-06 | 2.546835e-06 | 0.2566985 | 0.0234836
4 | 2020_0104 | T. De Mora | a ma |  | 0.2480454 | 0.7512333 | 8.131642e-07 | 6.977945e-06 | 0.0007089186 | 4.548773e-06
5 | CM51 | Castell de Montsoriu | de barcelona |  | 0.2830417 | 0.09393925 | 0.61077 | 0.0001095722 | 0.01092806 | 0.001211451
6 | CM52 |  | de barcelona |  | 0.460402 | 0.2900904 | 0.2403791 | 4.005355e-05 | 0.008529769 | 0.0005586471
7 | CM54 |  | de barcelona |  | 0.3149173 | 0.4138027 | 1.205625e-08 | 1.4439e-09 | 0.1727147 | 0.09856536
8 | CM55 |  | de barcelona |  | 0.8782272 | 0.05026247 | 5.589998e-07 | 6.749868e-09 | 0.04831855 | 0.02319124
9 | 140.024 | La Creueta - J. Iber | a ma | sjv | 0.03114382 | 0.8947909 | 7.903767e-08 | 0.0002528649 | 0.05112883 | 0.02268347
10 | 140.025 |  | a ma |  | 0.4370981 | 0.4425461 | 0.0004743862 | 1.137303e-07 | 0.1135654 | 0.006315971
11 | 141.259 |  | a ma |  | 0.8780884 | 0.03826012 | 1.144213e-09 | 0.0002130066 | 0.0813596 | 0.002078857
12 | 141.264 |  | a ma |  | 0.06218289 | 0.1865957 | 3.075577e-07 | 6.679089e-06 | 0.7499053 | 0.001309096
13 | 144.110 |  | de boca plana | breda | 0.9894472 | 0.002911705 | 4.742653e-05 | 7.472061e-09 | 0.007498782 | 9.486166e-05
14 | 144.606 |  | a ma |  | 0.05277523 | 0.4170348 | 2.602932e-06 | 6.646357e-08 | 0.5288799 | 0.001307377
15 | 145.596 |  | a ma |  | 0.003482538 | 0.1278038 | 2.745035e-09 | 4.792495e-05 | 0.8656702 | 0.002995539
16 | 145.598 |  | a ma | bisbal | 0.006320263 | 0.09562257 | 4.491702e-09 | 3.044495e-05 | 0.8951422 | 0.002884494
17 | 145.605 |  | a ma |  | 0.827719 | 0.1230867 | 1.361222e-05 | 1.400427e-07 | 0.04790985 | 0.001270769
18 | 028.726 |  | grega |  | 5.231072e-06 | 8.994088e-08 | 3.824713e-14 | 0.0002076217 | 7.620414e-08 | 0.999787
19 | 028.731 |  | grega |  | 0.0001719576 | 0.0004212285 | 3.684623e-12 | 0.1729999 | 8.482568e-06 | 0.8263984
20 | 140.127 |  | amfora |  | 0.820192 | 0.03348323 | 9.350251e-05 | 1.85066e-06 | 0.1451582 | 0.001071137
21 | 140.160 |  | grisa |  | 0.3691166 | 0.2590295 | 0.06892124 | 5.156511e-06 | 0.3000651 | 0.002862465
22 | 144.687 |  | grisa |  | 0.1028618 | 0.3246955 | 0.01428939 | 3.20173e-05 | 0.5508459 | 0.007275396
23 | 144.688 |  | grisa | Breda | 0.9938843 | 0.001642005 | 2.671953e-06 | 7.38555e-07 | 0.003643089 | 0.0008271556
24 | 146.319 |  | grega | esparreguera | 0.000108893 | 0.0008653163 | 1.227759e-11 | 0.02069579 | 6.055924e-05 | 0.9782694
25 | 146.327 |  | grega |  | 0.04005713 | 0.002185399 | 8.151842e-11 | 0.09391 | 6.520374e-05 | 0.8637823