## dades estudi
group | Formula | Na2O | MgO | Al2O3 | SiO2 | Cl | K2O | TiO2 | Cr2O3 | MnO | Fe2O3 | NiO | CuO | ZnO | Rb2O | SrO | Y2O3 | ZrO2 | Nb2O5 | BaO
7 | BCN_1 | 0.322 | 1.83 | 9.5 | 56.6 | 0.082 | 4.02 | 1.17 | 0.0126 | 0.0308 | 4.99 | 0 | 0.0129 | 0.0182 | 0.0306 | 0.0288 | 0.0042 | 0.107 | 0.0016 | 0
7 | BCN_2 | 0.258 | 2.02 | 8.7 | 48.4 | 0.0643 | 3.71 | 1.22 | 0.012 | 0.0374 | 6.19 | 0 | 0.0076 | 0.0154 | 0.0319 | 0.0311 | 0.0049 | 0.0926 | 0.0024 | 0.0008
7 | BCN_3 | 0.217 | 2.36 | 11.1 | 53.8 | 0.0815 | 5 | 1.24 | 0.0242 | 0.0317 | 8.53 | 0.0032 | 0.0121 | 0.0193 | 0.0428 | 0.0276 | 0.0034 | 0.0449 | 0.0025 | 0.0252
7 | BCN_4 | 0.427 | 1.92 | 10.7 | 56.5 | 0.0687 | 3.49 | 1.65 | 0.0317 | 0.0544 | 8.76 | 0.0053 | 0.0102 | 0.0164 | 0.0228 | 0.0323 | 0.0051 | 0.107 | 0.0037 | 0
7 | BCN_5 | 0.363 | 1.47 | 11.9 | 72.4 | 0.0846 | 3.55 | 1.56 | 0.0302 | 0.0467 | 7.33 | 0.0038 | 0.0135 | 0.0178 | 0.0196 | 0.0173 | 0.0029 | 0.0993 | 0.0017 | 0
7 | BCN_6 | 0.318 | 2.61 | 13.5 | 67.3 | 0.105 | 5.04 | 1.45 | 0.0266 | 0.027 | 7.92 | 0.0043 | 0.0067 | 0.0229 | 0.0353 | 0.0207 | 0.0082 | 0.0912 | 0.0049 | 0.0256
7 | BCN_8 | 0 | 2.08 | 11.2 | 53.3 | 0.0657 | 4.44 | 1.46 | 0.0284 | 0.0605 | 10.4 | 0.0045 | 0.0116 | 0.0416 | 0.0316 | 0.0363 | 0.0072 | 0.0546 | 0.0042 | 0.231
7 | BCN_10 | 0.519 | 2.12 | 11.6 | 57.8 | 0.0895 | 3.47 | 1.93 | 0.06 | 0.0605 | 8.75 | 0.0121 | 0.0179 | 0.0221 | 0.0224 | 0.031 | 0.0065 | 0.137 | 0.0045 | 0
7 | BCN_11 | 0 | 2.53 | 10.4 | 50.2 | 0.0702 | 4.1 | 1.28 | 0.0249 | 0.062 | 8.76 | 0.003 | 0.0098 | 0.0225 | 0.0307 | 0.0331 | 0.0045 | 0.0527 | 0.0035 | 0.0085
7 | BCN_12 | 0.332 | 1.57 | 7.48 | 39.8 | 0.0559 | 2.52 | 1.44 | 0.0488 | 0.0532 | 7.41 | 0 | 0.0233 | 0.0249 | 0.0179 | 0.0403 | 0.0049 | 0.0878 | 0.004 | 0.0078
7 | BCN_13 | 0.37 | 2.09 | 11.8 | 52.8 | 0.0832 | 4.57 | 1.83 | 0.0382 | 0.0563 | 11.7 | 0.0067 | 0.015 | 0.044 | 0.0299 | 0.0246 | 0.0053 | 0.0837 | 0.0041 | 0.0295
7 | BCN_14 | 0.375 | 2.17 | 11.3 | 62.1 | 0.0767 | 3.68 | 1.57 | 0.0451 | 0.0574 | 8.82 | 0.008 | 0.0118 | 0.0198 | 0.0269 | 0.0315 | 0.0066 | 0.11 | 0.0051 | 0
7 | BCN_15 | 0.419 | 2.2 | 11.1 | 60 | 0.0837 | 3.67 | 1.55 | 0.0634 | 0.0674 | 9.24 | 0.0136 | 0.0198 | 0.0307 | 0.0239 | 0.0285 | 0.0037 | 0.0894 | 0.0023 | 0.0275
7 | BCN_16 | 0.184 | 2.01 | 11.9 | 58.6 | 0.0668 | 3.17 | 1.3 | 0.0335 | 0.0429 | 9.2 | 0.0057 | 0.0089 | 0.0147 | 0.0224 | 0.0237 | 0.0048 | 0.0946 | 0.0026 | 0
7 | BCN_17 | 0.322 | 1.85 | 9.63 | 49.9 | 0.0663 | 3.54 | 1.39 | 0.0258 | 0.0534 | 11 | 0.0069 | 0.0135 | 0.0323 | 0.0225 | 0.0392 | 0 | 0.0573 | 0 | 0
7 | BCN_18 | 0.496 | 1.68 | 8.44 | 44.1 | 0.073 | 2.87 | 1.52 | 0.0205 | 0.058 | 7.62 | 0 | 0.0121 | 0.0146 | 0.0207 | 0.0406 | 0.0037 | 0.0852 | 0.0022 | 0.007
7 | BCN_19 | 0.356 | 1.77 | 10.9 | 59.6 | 0.0757 | 3.39 | 1.41 | 0.0321 | 0.046 | 8.09 | 0.0047 | 0.01 | 0.0141 | 0.0225 | 0.0324 | 0.0046 | 0.105 | 0.0036 | 0
7 | BCN_20 | 0.213 | 2 | 13.7 | 64 | 0.0909 | 5.3 | 1.76 | 0.0504 | 0.0489 | 11.6 | 0.0066 | 0.0136 | 0.0356 | 0.0342 | 0.03 | 0.007 | 0.0871 | 0.0059 | 0.0614
7 | BCN_21 | 0.427 | 1.67 | 12.6 | 67 | 0.0847 | 3.65 | 1.81 | 0.0636 | 0.0889 | 7.85 | 0.0133 | 0.0212 | 0.0244 | 0.0245 | 0.0206 | 0.0062 | 0.112 | 0.0037 | 0.0186
7 | BCN_22 | 0.464 | 2.06 | 12.8 | 68 | 0.0764 | 4.35 | 1.61 | 0.0416 | 0.0568 | 8.8 | 0.0076 | 0.0102 | 0.0164 | 0.0261 | 0.0168 | 0.0049 | 0.115 | 0.0023 | 0
7 | ARG_B | 0.253 | 3.29 | 9.57 | 46.8 | 0.263 | 3.75 | 1.26 | 0.0269 | 0.0444 | 8.11 | 0 | 0.0053 | 0.0182 | 0.0261 | 0.041 | 0.0053 | 0.0633 | 0.0038 | 0.0153
7 | ARG_C | 0.943 | 2.16 | 12.4 | 55.7 | 0.169 | 4.78 | 1.28 | 0.0379 | 0.072 | 7.8 | 0.0116 | 0.0134 | 0.0432 | 0.052 | 0.0361 | 0 | 0.136 | 0.0077 | 0.0898
7 | ARG_E | 0.281 | 3.03 | 9.32 | 45.2 | 0.201 | 3.43 | 1.23 | 0.023 | 0.0451 | 8.18 | 0 | 0.0107 | 0.0218 | 0.0252 | 0.0439 | 0.0024 | 0.054 | 0.0024 | 0.0065
7 | ARG_F | 1.36 | 1.79 | 11.2 | 59.2 | 0.439 | 4.84 | 1.4 | 0.0602 | 0.0673 | 8.89 | 0.0127 | 0.0153 | 0.0449 | 0.0363 | 0.0307 | 0.0043 | 0.093 | 0.0041 | 0.0453
7 | ARG_G | 0.426 | 2.04 | 11.9 | 62.5 | 0.0832 | 4.8 | 1.45 | 0.0565 | 0.0697 | 9.19 | 0.011 | 0.0157 | 0.054 | 0.0382 | 0.0247 | 0.0061 | 0.102 | 0.0036 | 0.0385
7 | ARG_H | 0.563 | 1.83 | 12.5 | 60.2 | 0.0824 | 4.59 | 1.52 | 0.0688 | 0.0699 | 8.65 | 0.0181 | 0.0502 | 0.0628 | 0.041 | 0.025 | 0 | 0.111 | 0.005 | 0.0303
7 | AVI_A | 0.393 | 1.78 | 10.7 | 62.2 | 0.111 | 6.81 | 1.19 | 0.0444 | 0.0359 | 6.58 | 0.0111 | 0.0156 | 0.0237 | 0.0729 | 0.0202 | 0 | 0.0482 | 0.0023 | 0.0144
7 | AVI_B | 1.29 | 1.75 | 11 | 60.6 | 0.0955 | 4.38 | 1.11 | 0.024 | 0.0359 | 6.81 | 0.0064 | 0.0104 | 0.0219 | 0.06 | 0.0232 | 0 | 0.0427 | 0.0022 | 0.0244
7 | AVI_C | 0.464 | 1.67 | 10.7 | 60.1 | 0.0732 | 6.3 | 1.11 | 0.0155 | 0.0302 | 6.39 | 0 | 0 | 0.0164 | 0.0722 | 0.0248 | 0.0046 | 0.0472 | 0.0041 | 0.0239
7 | AVI_D | 0.301 | 1.76 | 12.2 | 65.4 | 0.104 | 7.19 | 1.16 | 0.0481 | 0.028 | 5.93 | 0.0117 | 0.0178 | 0.0249 | 0.0668 | 0.019 | 0.0001 | 0.0501 | 0.0017 | 0.0276
7 | AVI_E | 0.372 | 1.61 | 11.1 | 63.9 | 0.0862 | 7.21 | 1.23 | 0.0181 | 0.0276 | 6.51 | 0 | 0 | 0.0123 | 0.0717 | 0.0181 | 0.002 | 0.0605 | 0.0038 | 0.0023
7 | AVI_F | 0.34 | 1.6 | 10.4 | 63.3 | 0.113 | 6.92 | 1.13 | 0.02 | 0.0338 | 6.36 | 0.0051 | 0.0073 | 0.0174 | 0.0723 | 0.0211 | 0.0016 | 0.0518 | 0.0038 | 0.0112
7 | AVI_G | 0.343 | 1.47 | 11 | 68.2 | 0.085 | 6.5 | 1.21 | 0.0265 | 0.0285 | 6.51 | 0.0054 | 0.0069 | 0.0152 | 0.0657 | 0.0222 | 0.003 | 0.0742 | 0.0036 | 0.001
7 | Rull_A | 0.561 | 1.87 | 12.8 | 61.9 | 0.133 | 4.62 | 1.49 | 0.0581 | 0.0479 | 10.4 | 0.0131 | 0.0101 | 0.0244 | 0.0314 | 0.0212 | 0.0049 | 0.118 | 0.0041 | 0
7 | Rull_B | 0.563 | 1.92 | 11.7 | 61.7 | 0.0939 | 5.22 | 1.51 | 0.0344 | 0.051 | 8.49 | 0.0095 | 0.0105 | 0.0254 | 0.0508 | 0.0237 | 0.0057 | 0.0979 | 0.0051 | 0
7 | Rull_C | 0.532 | 2.06 | 12 | 60.1 | 0.0861 | 4.32 | 1.6 | 0.0397 | 0.0556 | 10.3 | 0.0087 | 0.0122 | 0.0226 | 0.0344 | 0.0242 | 0.0045 | 0.108 | 0.0037 | 0
7 | HCS_B | 0.756 | 1.74 | 11.7 | 63.5 | 0.747 | 3.9 | 1.45 | 0.047 | 0.048 | 9.06 | 0.0098 | 0.0108 | 0.0192 | 0.0289 | 0.0349 | 0.0059 | 0.119 | 0.0046 | 0.0239
7 | HSC_C | 0.779 | 2.12 | 11.6 | 63.5 | 0.785 | 4.02 | 1.49 | 0.0318 | 0.0502 | 9.19 | 0.0067 | 0.0075 | 0.0156 | 0.0295 | 0.0343 | 0.0058 | 0.124 | 0.0049 | 0
7 | HSC_E | 0.621 | 2.01 | 10.9 | 60.7 | 0.592 | 4.55 | 1.41 | 0.0451 | 0.0484 | 8.22 | 0.0087 | 0.0125 | 0.0202 | 0.0368 | 0.0358 | 0.0048 | 0.0989 | 0.0034 | 0.0191
7 | HSC_F | 0.571 | 1.81 | 12.6 | 63.5 | 0.111 | 4.25 | 1.51 | 0.0682 | 0.0577 | 8.95 | 0.0141 | 0.0196 | 0.0288 | 0.0304 | 0.022 | 0.0031 | 0.115 | 0.0031 | 0.0262
7 | HSC_H | 0.661 | 1.64 | 11.6 | 66.1 | 0.0819 | 3.86 | 1.63 | 0.0454 | 0.0528 | 9.37 | 0.0086 | 0.0111 | 0.019 | 0.0302 | 0.0242 | 0.0051 | 0.137 | 0.004 | 0
7 | HSC_I | 0.565 | 1.78 | 11.3 | 62.5 | 0.21 | 4.64 | 1.47 | 0.0427 | 0.0484 | 8.2 | 0.0062 | 0.0067 | 0.0137 | 0.0415 | 0.026 | 0.0066 | 0.121 | 0.0052 | 0
7 | HSC_J | 0.691 | 1.77 | 12 | 64.7 | 0.107 | 3.9 | 1.48 | 0.0403 | 0.0516 | 8.77 | 0.008 | 0.0089 | 0.0177 | 0.0304 | 0.0232 | 0.0023 | 0.13 | 0.0045 | 0.0058
7 | HSC_K | 0.472 | 1.85 | 9.7 | 54.4 | 0.109 | 4.07 | 1.25 | 0.0206 | 0.0447 | 8.07 | 0 | 0 | 0.0145 | 0.0363 | 0.0285 | 0.0049 | 0.0907 | 0.0045 | 0.0293
7 | HSC_M | 0.475 | 1.98 | 11.6 | 58.5 | 0.133 | 4.42 | 1.4 | 0.0655 | 0.0575 | 8.76 | 0.0147 | 0.0197 | 0.0273 | 0.0354 | 0.0252 | 0.0035 | 0.0942 | 0.0025 | 0.0195
7 | HSC_N | 0.867 | 2.22 | 10.6 | 57.2 | 0.74 | 4.33 | 1.39 | 0.036 | 0.0532 | 8.53 | 0.0064 | 0.0327 | 0.0194 | 0.0395 | 0.0348 | 0.0013 | 0.103 | 0.0051 | 0.0167
7 | HSC_O | 0.487 | 1.97 | 10.6 | 59.7 | 0.221 | 4.37 | 1.35 | 0.0416 | 0.0474 | 8.85 | 0.004 | 0.0087 | 0.0165 | 0.0368 | 0.0285 | 0.0068 | 0.103 | 0.0038 | 0.0133
7 | HSC_P | 0.823 | 2.48 | 11.2 | 59.5 | 0.506 | 4.49 | 1.45 | 0.0344 | 0.0524 | 8.55 | 0.0069 | 0.0102 | 0.0178 | 0.0397 | 0.0338 | 0.0016 | 0.105 | 0.0054 | 0
7 | HSC_Q | 0.904 | 2.24 | 10.9 | 56.6 | 0.636 | 4.25 | 1.47 | 0.0618 | 0.0558 | 8.5 | 0.0143 | 0.0202 | 0.0302 | 0.0355 | 0.0385 | 0.0019 | 0.102 | 0.0041 | 0.0113
7 | HSC_R | 0.628 | 1.99 | 11.6 | 64.5 | 0.0911 | 4.26 | 1.55 | 0.0409 | 0.0534 | 9.56 | 0.0079 | 0.0126 | 0.0203 | 0.034 | 0.0276 | 0.0054 | 0.115 | 0.0053 | 0.0001
7 | HSC_S | 0.742 | 2.27 | 11.4 | 58.6 | 0.52 | 4.45 | 1.43 | 0.0537 | 0.0562 | 8.54 | 0.0153 | 0.0306 | 0.0294 | 0.0357 | 0.0306 | 0.0012 | 0.0979 | 0.0037 | 0.0263
7 | HSC_T | 0.627 | 1.93 | 9.61 | 55 | 0.325 | 4.01 | 1.35 | 0.0273 | 0.0483 | 8.05 | 0.0031 | 0.0082 | 0.0147 | 0.034 | 0.0323 | 0.0031 | 0.0943 | 0.0013 | 0.011
7 | HSC_U | 0.701 | 2.06 | 11.5 | 61.4 | 0.356 | 4.62 | 1.4 | 0.0291 | 0.0477 | 8.53 | 0.0062 | 0.0097 | 0.0169 | 0.0384 | 0.0303 | 0.0026 | 0.116 | 0.0047 | 0.0143
7 | HSC_V | 0.819 | 2.32 | 10.5 | 57.9 | 0.927 | 4.66 | 1.36 | 0.0297 | 0.0469 | 8.55 | 0.0056 | 0.0223 | 0.0192 | 0.037 | 0.0365 | 0.0023 | 0.0991 | 0.0053 | 0.0154
7 | HSC_X | 0.672 | 1.75 | 11.5 | 64 | 0.262 | 3.97 | 1.6 | 0.0293 | 0.0433 | 9.15 | 0.0058 | 0.0079 | 0.0168 | 0.0316 | 0.0291 | 0.0055 | 0.103 | 0.0049 | 0.0091
7 | HSC_Y | 0.664 | 1.75 | 11.6 | 64.3 | 0.229 | 3.89 | 1.52 | 0.0337 | 0.0485 | 9.21 | 0.0079 | 0.0148 | 0.02 | 0.031 | 0.0268 | 0.0023 | 0.127 | 0.0048 | 0
7 | HSC_ZA | 1.44 | 2.68 | 10.8 | 57.3 | 0.736 | 4.69 | 1.33 | 0.0243 | 0.0398 | 8.42 | 0 | 0 | 0.0196 | 0.0356 | 0.0277 | 0 | 0.0987 | 0 | 0.0563
7 | HSC_ZB | 0.715 | 2.5 | 10.7 | 59.3 | 0.807 | 4.46 | 1.4 | 0.0284 | 0.0481 | 8.75 | 0 | 0 | 0 | 0.0358 | 0.0432 | 0.0052 | 0.115 | 0.0061 | 0.0021
7 | HSC_ZC | 0.657 | 1.7 | 12.3 | 63.9 | 0.124 | 3.86 | 1.62 | 0.0603 | 0.0562 | 9.28 | 0.0132 | 0.0156 | 0.0225 | 0.0301 | 0.0234 | 0.0025 | 0.14 | 0.005 | 0
7 | HSC_ZD | 0.703 | 2.28 | 11.2 | 60 | 0.935 | 4.56 | 1.43 | 0.0305 | 0.0524 | 8.98 | 0.005 | 0.0073 | 0.0165 | 0.0355 | 0.0443 | 0.0057 | 0.114 | 0.005 | 0.005
7 | HSC_ZE | 0.753 | 1.71 | 12.1 | 65.2 | 0.371 | 3.99 | 1.36 | 0.043 | 0.0508 | 8.52 | 0.0138 | 0.0127 | 0.0242 | 0.0274 | 0.0264 | 0.0033 | 0.117 | 0.004 | 0.0006
7 | HSC_ZF | 0.665 | 1.73 | 11.9 | 64.3 | 0.364 | 3.89 | 1.52 | 0.0355 | 0.0482 | 9.39 | 0.0085 | 0.0091 | 0.0177 | 0.0304 | 0.0277 | 0.0056 | 0.134 | 0.0051 | 0
7 | HSC_ZG | 0.713 | 1.65 | 11 | 65.8 | 0.118 | 3.89 | 1.43 | 0.0291 | 0.0553 | 8.31 | 0.0084 | 0.0093 | 0.0161 | 0.0301 | 0.0258 | 0.0038 | 0.131 | 0.0054 | 0
7 | CC_A | 0.478 | 2.13 | 12.6 | 60 | 0.358 | 4.47 | 1.44 | 0.0645 | 0.063 | 8.93 | 0.0145 | 0.0198 | 0.0301 | 0.0313 | 0.0244 | 0.0007 | 0.0893 | 0.0002 | 0.0501
7 | CC_B | 0.525 | 2.14 | 11.5 | 60.3 | 0.391 | 4.75 | 1.53 | 0.0456 | 0.0585 | 9.92 | 0.0099 | 0.0132 | 0.0238 | 0.0368 | 0.0241 | 0.0028 | 0.0912 | 0.0022 | 0.0161
7 | CC_C | 0.585 | 1.81 | 12.4 | 64.8 | 0.117 | 4.1 | 1.59 | 0.0421 | 0.0612 | 9.87 | 0.0052 | 0.0054 | 0.0155 | 0.0317 | 0.025 | 0.0062 | 0.125 | 0.0055 | 0
7 | CC_D | 0.505 | 1.68 | 12.8 | 61.4 | 0.0795 | 4.15 | 1.6 | 0.0736 | 0.0709 | 10 | 0.0164 | 0.021 | 0.0323 | 0.0314 | 0.0236 | 0.0028 | 0.108 | 0.002 | 0.0265
7 | CC_E | 0.621 | 2 | 12.7 | 57.7 | 0.0795 | 4.46 | 1.45 | 0.0644 | 0.0623 | 8.92 | 0.0166 | 0.0209 | 0.0335 | 0.0383 | 0.0263 | 0 | 0.0931 | 0.003 | 0.049
7 | CC_F | 0.49 | 1.88 | 12.1 | 62.5 | 0.0759 | 4.48 | 1.59 | 0.0516 | 0.0624 | 9.74 | 0.0085 | 0.0115 | 0.0249 | 0.0378 | 0.0307 | 0.0065 | 0.109 | 0.0047 | 0.0241
7 | CC_G | 0.356 | 1.96 | 11.1 | 59.3 | 0.148 | 4.74 | 1.38 | 0.0363 | 0.0534 | 9.28 | 0.0045 | 0.0069 | 0.0195 | 0.0386 | 0.0274 | 0.0059 | 0.0937 | 0.0046 | 0.028
7 | CC_H | 0.392 | 2.01 | 10.5 | 58.3 | 0.0974 | 4.76 | 1.34 | 0.0264 | 0.049 | 9.12 | 0 | 0 | 0.0174 | 0.0415 | 0.0289 | 0.0059 | 0.0881 | 0.0039 | 0.0194
7 | CC_I | 0.561 | 1.9 | 12.3 | 65.2 | 0.105 | 4.34 | 1.53 | 0.0335 | 0.0635 | 9.79 | 0.005 | 0.0079 | 0.0226 | 0.0326 | 0.0284 | 0.0063 | 0.109 | 0.0044 | 0.0368
7 | PA_A | 0.453 | 1.8 | 10.7 | 54.3 | 0.14 | 4.45 | 1.3 | 0.0209 | 0.0482 | 8.84 | 0.0033 | 0.0095 | 0.0185 | 0.0402 | 0.0243 | 0 | 0.0742 | 0.0001 | 0.0161
7 | PA_B | 0.615 | 1.87 | 9.81 | 53 | 0.745 | 4.88 | 1.36 | 0.0491 | 0.0526 | 8.02 | 0.0091 | 0.0118 | 0.0236 | 0.0431 | 0.0224 | 0.0009 | 0.0784 | 0.002 | 0.0262
7 | PA_C | 0.523 | 1.89 | 10.6 | 56.4 | 0.0666 | 4.48 | 1.26 | 0.0243 | 0.0445 | 8.64 | 0.0028 | 0.0049 | 0.0192 | 0.0453 | 0.0272 | 0.0035 | 0.0823 | 0.0031 | 0.0359
7 | PA_D | 0.447 | 1.85 | 10.3 | 56.2 | 0.28 | 4.49 | 1.34 | 0.0252 | 0.0514 | 8.84 | 0.0044 | 0.0099 | 0.021 | 0.04 | 0.0254 | 0.0039 | 0.0774 | 0.003 | 0.0176
7 | PA_E | 0.593 | 2.11 | 11.1 | 55.5 | 0.677 | 4.58 | 1.36 | 0.062 | 0.0559 | 8.72 | 0.0141 | 0.0214 | 0.0305 | 0.0387 | 0.025 | 0.003 | 0.0735 | 0.0032 | 0.0388
7 | PA_F | 0.56 | 2.2 | 10.2 | 54.9 | 0.365 | 4.72 | 1.36 | 0.0307 | 0.0497 | 9.1 | 0.0064 | 0.0104 | 0.0222 | 0.0437 | 0.0257 | 0.0032 | 0.0731 | 0.0028 | 0.0178
7 | H_A | 0.344 | 1.82 | 10.3 | 60 | 0.102 | 6.77 | 1.18 | 0.0181 | 0.0343 | 6.82 | 0.0054 | 0.0168 | 0.0223 | 0.0746 | 0.0257 | 0 | 0.0402 | 0 | 0
7 | H_B | 0.437 | 1.66 | 12.8 | 64.2 | 0.103 | 7.49 | 1.25 | 0.0523 | 0.0367 | 6.92 | 0.0082 | 0.0092 | 0.0236 | 0.0842 | 0.0153 | 0 | 0.0456 | 0.0015 | 0.0669
7 | H_C | 0.208 | 2.01 | 11.1 | 66.4 | 0.0882 | 7.93 | 1.21 | 0.0212 | 0.0214 | 7.59 | 0.0049 | 0.0077 | 0.0249 | 0.101 | 0.0209 | 0.0026 | 0.0439 | 0.0032 | 0.0774
7 | H_D | 0.313 | 1.89 | 12.4 | 63.2 | 0.101 | 7.61 | 1.21 | 0.0563 | 0.0302 | 7.39 | 0.0087 | 0.0123 | 0.0194 | 0.0737 | 0.0235 | 0 | 0.0392 | 0.0033 | 0.0619
7 | H_E | 0.394 | 1.65 | 10.7 | 62.7 | 0.0862 | 7.06 | 1.2 | 0.036 | 0.037 | 7.02 | 0.0083 | 0.0089 | 0.02 | 0.0785 | 0.0245 | 0 | 0.0459 | 0.0026 | 0.0448
7 | H_F | 0.478 | 1.75 | 11.2 | 60.6 | 0.102 | 6.6 | 1.23 | 0.0289 | 0.0351 | 7.61 | 0.0063 | 0.0084 | 0.0183 | 0.0781 | 0.0253 | 0.0001 | 0.0526 | 0.0042 | 0.034
1 | 0001 | 0.763 | 1.98 | 12.6 | 68.2 | 0.642 | 4.6 | 1.42 | 0.0282 | 0.0357 | 8.41 | 0 | 0 | 0 | 0.0329 | 0.0195 | 0.0078 | 0.106 | 0.005 | 0.0086
1 | 0002 | 0.883 | 1.8 | 11.8 | 70.3 | 0.29 | 4.73 | 1.28 | 0.0334 | 0.0446 | 7.45 | 0.0075 | 0.009 | 0.0159 | 0.0305 | 0.0205 | 0.0057 | 0.0741 | 0.0033 | 0.0122
1 | 0004 | 0.808 | 1.94 | 13.4 | 68.1 | 0.131 | 5.52 | 1.08 | 0.0176 | 0.0387 | 7.38 | 0.0031 | 0.0051 | 0.0122 | 0.0357 | 0.0238 | 0.0053 | 0.0535 | 0 | 0.0488
1 | 0006 | 0.397 | 1.44 | 13.6 | 67.4 | 0.397 | 4.8 | 1.89 | 0.0464 | 0.0412 | 9.13 | 0.008 | 0.012 | 0.0444 | 0.0354 | 0.0116 | 0.0061 | 0.118 | 0.0045 | 0.0035
1 | 0008 | 0.333 | 1.18 | 14 | 65.8 | 0.336 | 5.26 | 1.86 | 0.0374 | 0.0139 | 10.3 | 0.0041 | 0.0087 | 0.0553 | 0.0368 | 0.0133 | 0.0064 | 0.102 | 0.0054 | 0.0394
1 | 0010 | 0.61 | 1.29 | 11.4 | 74 | 0.0972 | 3.97 | 1.25 | 0.0283 | 0.0295 | 6.04 | 0.0041 | 0.006 | 0.0093 | 0.0239 | 0.0148 | 0.0065 | 0.135 | 0 | 0
1 | 0015 | 0.267 | 1.54 | 13.7 | 65.6 | 0.0876 | 5.34 | 1.72 | 0.036 | 0.0411 | 10.7 | 0 | 0 | 0.0312 | 0.0378 | 0.0115 | 0.0083 | 0.0996 | 0.0055 | 0.0363
1 | 0016 | 0.385 | 1.63 | 13.2 | 69.3 | 0.105 | 5.17 | 1.78 | 0.0361 | 0.0221 | 7.26 | 0.005 | 0.0069 | 0.0285 | 0.0348 | 0.0115 | 0.0061 | 0.0891 | 0.0034 | 0
1 | 0018 | 0.325 | 1.57 | 12.6 | 70.5 | 0.0875 | 4.88 | 1.32 | 0.0312 | 0.0275 | 7.68 | 0.0073 | 0.0126 | 0.0277 | 0.0332 | 0.0139 | 0.0045 | 0.0797 | 0.0029 | 0.0104
1 | 0019 | 0.315 | 1.25 | 12.1 | 73.9 | 0.0919 | 4.81 | 1.55 | 0.0312 | 0.0249 | 4.5 | 0.0067 | 0.0091 | 0.0227 | 0.0316 | 0.0137 | 0.0035 | 0.0863 | 0.0022 | 0.0186
1 | 0020 | 0.42 | 1.25 | 12.7 | 72.9 | 0.105 | 4.77 | 1.39 | 0.0265 | 0.0247 | 5.43 | 0.0041 | 0.006 | 0.0189 | 0.0317 | 0.0116 | 0.0045 | 0.0782 | 0.0023 | 0
1 | 0020c | 0.427 | 0.947 | 10.7 | 75.4 | 0.0702 | 4.56 | 1.2 | 0.0305 | 0.0272 | 5.67 | 0.0071 | 0.0085 | 0.0217 | 0.0318 | 0.0121 | 0.0055 | 0.0796 | 0.003 | 0.0159
1 | 0108 | 0.566 | 1.19 | 11.9 | 71.3 | 0.049 | 4.66 | 1.33 | 0.0213 | 0.0356 | 7.7 | 0 | 0 | 0 | 0.0343 | 0.017 | 0.0067 | 0.0802 | 0.0038 | 0.0388
1 | 0109 | 0.339 | 1.22 | 12.6 | 69.2 | 0.0709 | 4.25 | 1.61 | 0.0376 | 0.0337 | 9.24 | 0.0032 | 0.0068 | 0.0308 | 0.0316 | 0.0104 | 0.0045 | 0.0929 | 0.0021 | 0.0427
1 | 0110 | 0.512 | 1.38 | 12.1 | 69.7 | 0.0822 | 4.5 | 1.54 | 0.0324 | 0.0375 | 8.45 | 0.0055 | 0.0073 | 0.0257 | 0.0346 | 0.0151 | 0.0058 | 0.0946 | 0.0041 | 0.0177
1 | 0111 | 0.57 | 1.37 | 11.6 | 69.9 | 0.0867 | 4.28 | 1.58 | 0.042 | 0.0394 | 9.09 | 0.0093 | 0.0125 | 0.035 | 0.0344 | 0.0147 | 0.0059 | 0.101 | 0.0048 | 0.0035
1 | 0111b | 0.553 | 1.3 | 11.8 | 70.2 | 0.081 | 4.25 | 1.57 | 0.0327 | 0.0372 | 8.87 | 0.0052 | 0.0068 | 0.0277 | 0.0324 | 0.0131 | 0.0051 | 0.0948 | 0.0042 | 0.0069
1 | 0112 | 0.467 | 1.18 | 11.9 | 70.4 | 0.0679 | 4.1 | 1.46 | 0.046 | 0.0422 | 9.12 | 0 | 0 | 0 | 0.0333 | 0.0146 | 0.0076 | 0.104 | 0.0048 | 0.0111
1 | 0113 | 0.46 | 1.3 | 11.7 | 70.5 | 0.0651 | 4.21 | 1.58 | 0.037 | 0.0397 | 8.75 | 0.0063 | 0.0096 | 0.0334 | 0.0314 | 0.0118 | 0.0045 | 0.0974 | 0.004 | 0.0186
1 | 0114 | 0.422 | 1.39 | 12.3 | 69.8 | 0.0541 | 4.11 | 1.43 | 0.0335 | 0.0313 | 9.29 | 0.0065 | 0.0094 | 0.0269 | 0.0307 | 0.011 | 0.0035 | 0.0862 | 0.0015 | 0
1 | 0114b | 0.484 | 1.4 | 11.9 | 70.3 | 0.0569 | 4.05 | 1.5 | 0.0387 | 0.0322 | 9.1 | 0.0067 | 0.0101 | 0.0272 | 0.0312 | 0.0123 | 0.0039 | 0.0875 | 0.0043 | 0
1 | 0115 | 0.298 | 1.13 | 11.8 | 72 | 0.0546 | 4.28 | 1.41 | 0.0412 | 0.0275 | 8.01 | 0 | 0 | 0 | 0.0318 | 0.0128 | 0.0064 | 0.0846 | 0.0038 | 0.0048
1 | 0118 | 0.98 | 1.29 | 11.8 | 71.1 | 0.0534 | 4.07 | 1.37 | 0.0128 | 0.0396 | 8.19 | 0 | 0 | 0 | 0.0275 | 0.0155 | 0.0057 | 0.0868 | 0.0025 | 0
1 | 0119 | 0.173 | 1.08 | 13.5 | 67.6 | 0.0615 | 4.45 | 1.59 | 0.048 | 0.0266 | 9.76 | 0 | 0 | 0 | 0.0345 | 0.0169 | 0.0054 | 0.128 | 0.004 | 0.009
1 | 0120 | 0.487 | 1.24 | 12.6 | 70 | 0.0606 | 3.96 | 1.42 | 0.0309 | 0.0254 | 8.97 | 0.0057 | 0.0077 | 0.022 | 0.0314 | 0.0146 | 0.0048 | 0.0935 | 0.0035 | 0.0029
1 | 0121 | 0.489 | 1.36 | 13.6 | 67.9 | 0.0786 | 4.86 | 1.29 | 0.0326 | 0.0305 | 9.16 | 0.0054 | 0.0077 | 0.0213 | 0.0354 | 0.0135 | 0.0069 | 0.0855 | 0.0059 | 0.0159
1 | 0122 | 0.592 | 1.42 | 13.7 | 67.5 | 0.0671 | 4.3 | 1.4 | 0.0506 | 0.0351 | 9.4 | 0.0097 | 0.0105 | 0.023 | 0.0346 | 0.0125 | 0.0022 | 0.0856 | 0.0034 | 0.0088
1 | 0123 | 0.589 | 1.31 | 12.8 | 69.2 | 0.0559 | 4.09 | 1.54 | 0.0263 | 0.0355 | 9.13 | 0.0051 | 0.007 | 0.0214 | 0.0339 | 0.0135 | 0.0064 | 0.0994 | 0 | 0
1 | 0124 | 0.574 | 1.17 | 12.9 | 70.1 | 0.0672 | 4.32 | 1.3 | 0.0326 | 0.0277 | 8.15 | 0.006 | 0.0072 | 0.017 | 0.033 | 0.0124 | 0.0035 | 0.0859 | 0.0029 | 0
1 | 0126 | 1.02 | 2.19 | 14.2 | 63.1 | 0.041 | 5.26 | 1.72 | 0.0528 | 0.0506 | 11 | 0 | 0 | 0.0245 | 0.0448 | 0.0176 | 0.0075 | 0.0846 | 0.0063 | 0
1 | 0011cr | 0.387 | 1.08 | 12.6 | 69.5 | 0.0587 | 4.94 | 1.59 | 0.0347 | 0.0354 | 8.86 | 0.0025 | 0.0071 | 0.0357 | 0.0366 | 0.0133 | 0.0079 | 0.104 | 0.0059 | 0.0523
1 | 0006cr | 0.823 | 0.993 | 10.4 | 75.5 | 0.079 | 3.64 | 1.18 | 0.0272 | 0.0324 | 6.03 | 0.0066 | 0.0072 | 0.012 | 0.0236 | 0.0134 | 0.007 | 0.14 | 0.0026 | 0.0068
1 | 0001cr | 1.1 | 1.52 | 12 | 69.3 | 0.0655 | 4.85 | 1.41 | 0.0713 | 0.0388 | 8.05 | 0.0101 | 0.0104 | 0.0189 | 0.0352 | 0.0211 | 0.007 | 0.106 | 0.0039 | 0.021
2 | 1002 | 0.602 | 2.14 | 12.3 | 69.8 | 0.0883 | 4.99 | 1.08 | 0.0213 | 0.0428 | 7.42 | 0.0053 | 0.0073 | 0.0164 | 0.0327 | 0.0173 | 0.0053 | 0.0757 | 0.0029 | 0.0137
2 | 1012 | 0.626 | 1.83 | 12.1 | 69.2 | 0.0869 | 4.76 | 1.12 | 0.0236 | 0.0469 | 6.03 | 0.0057 | 0.0058 | 0.0121 | 0.0333 | 0.0192 | 0.0029 | 0.0714 | 0.0022 | 0
2 | 1013 | 0.533 | 1.94 | 10.2 | 56.5 | 0.0805 | 4.55 | 1.18 | 0.0179 | 0.0377 | 6.6 | 0.0043 | 0.0077 | 0.0149 | 0.0291 | 0.0316 | 0.002 | 0.0666 | 0.0012 | 0.0064
2 | 1014 | 0.569 | 1.93 | 13.2 | 68.5 | 0.0825 | 5 | 1.17 | 0.0521 | 0.0463 | 6.5 | 0.0114 | 0.0137 | 0.02 | 0.0311 | 0.0193 | 0.0038 | 0.0825 | 0.0017 | 0.0283
2 | 1016 | 0.472 | 2.23 | 14.1 | 65.2 | 0.0855 | 5.2 | 1.24 | 0.066 | 0.057 | 8.35 | 0.0136 | 0 | 0.0234 | 0.0353 | 0.0191 | 0.0035 | 0.0701 | 0.0034 | 0.0306
2 | 1017 | 0.51 | 2.02 | 12.6 | 67.8 | 0.0765 | 4.91 | 0.954 | 0.0207 | 0.0379 | 7.81 | 0.004 | 0.0042 | 0.0137 | 0.0318 | 0.0154 | 0.0025 | 0.0648 | 0.0022 | 0.0043
2 | 1018 | 0.538 | 2.18 | 12.8 | 68.7 | 0.0923 | 4.88 | 1.26 | 0.0442 | 0.0471 | 7.77 | 0.0104 | 0.0141 | 0.0216 | 0.0333 | 0.0179 | 0.0053 | 0.0831 | 0.0025 | 0.0185
2 | 1107 | 0.717 | 1.73 | 12.4 | 65.6 | 0.42 | 5.55 | 1.27 | 0.0831 | 0.0384 | 10.1 | 0.0049 | 0.0137 | 0.0304 | 0.0396 | 0.0225 | 0.005 | 0.0644 | 0.0035 | 0.0283
2 | 1110 | 0.714 | 1.74 | 12.7 | 65.9 | 0.347 | 5.36 | 1.27 | 0.0265 | 0.0324 | 10.1 | 0 | 0 | 0 | 0.0373 | 0.0208 | 0.0044 | 0.0658 | 0.0038 | 0.006
2 | 1111 | 0.479 | 1.57 | 12.7 | 64.9 | 0.109 | 5.35 | 1.22 | 0.047 | 0.0457 | 11.4 | 0.0053 | 0.0147 | 0.0309 | 0.0384 | 0.0209 | 0.0046 | 0.0601 | 0.0034 | 0.0272
2 | 1112 | 0.673 | 2.03 | 12.9 | 65.6 | 0.766 | 5.76 | 1.35 | 0.0359 | 0.0263 | 8.53 | 0.0051 | 0.0124 | 0.0291 | 0.0412 | 0.024 | 0.0078 | 0.0681 | 0.0051 | 0.021
2 | 1114 | 0.472 | 1.98 | 13.4 | 64.6 | 0.137 | 5.41 | 1.31 | 0.0613 | 0.046 | 10 | 0.0149 | 0.0223 | 0.038 | 0.0384 | 0.0215 | 0.0038 | 0.0603 | 0.0028 | 0.0311
2 | 1119 | 0.629 | 1.89 | 12.4 | 66.4 | 0.292 | 5.25 | 1.28 | 0.0315 | 0.037 | 9.19 | 0 | 0.0101 | 0.0231 | 0.0347 | 0.0193 | 0.0048 | 0.0713 | 0.0042 | 0.0152
2 | 1121 | 0.501 | 1.82 | 13.5 | 65.1 | 0.255 | 5.15 | 1.25 | 0.0629 | 0.0427 | 9.96 | 0.0166 | 0.0243 | 0.0364 | 0.0354 | 0.0194 | 0.0039 | 0.0594 | 0.0024 | 0.0245
2 | 1122 | 0.199 | 1.81 | 12.7 | 66.4 | 0.0927 | 5.29 | 1.24 | 0.0659 | 0.0403 | 10.2 | 0 | 0 | 0 | 0.0379 | 0.022 | 0.007 | 0.0625 | 0.0042 | 0.0246
2 | 1124 | 0.558 | 1.61 | 12.3 | 66.6 | 0.0746 | 5.56 | 1.23 | 0.0347 | 0.0474 | 10.2 | 0 | 0.0115 | 0.0277 | 0.0389 | 0.0218 | 0.0071 | 0.0692 | 0.0056 | 0.0332
2 | 1125 | 0.64 | 1.49 | 12.4 | 66.7 | 0.106 | 5.51 | 1.16 | 0.0339 | 0.0333 | 9.62 | 0.0063 | 0.0128 | 0.0282 | 0.0379 | 0.0208 | 0.0032 | 0.0591 | 0.0032 | 0.0015
2 | 1126 | 0.662 | 1.69 | 13.5 | 65 | 0.0887 | 5.44 | 1.31 | 0.0625 | 0.0454 | 9.79 | 0.0175 | 0.0258 | 0.0399 | 0.0398 | 0.022 | 0.0035 | 0.0696 | 0.003 | 0.0236
2 | 1127 | 0.775 | 1.26 | 11.2 | 72.2 | 0.0919 | 4.21 | 1.18 | 0.0315 | 0.0247 | 7.59 | 0.0082 | 0.0095 | 0.0146 | 0.038 | 0.0141 | 0.0047 | 0.0994 | 0.0043 | 0
2 | 1128 | 0.651 | 1.74 | 13.9 | 64.9 | 0.0964 | 5.53 | 1.28 | 0.0633 | 0.0316 | 9.18 | 0.0176 | 0.0257 | 0.04 | 0.0394 | 0.0231 | 0.0018 | 0.0625 | 0.0035 | 0.014
2 | 1131 | 0.698 | 1.41 | 14.9 | 67.2 | 0.253 | 5.2 | 1.78 | 0.0256 | 0.0394 | 6.64 | 0 | 0 | 0.0157 | 0.042 | 0.0221 | 0.0129 | 0.0735 | 0.007 | 0.0214
2 | 1108b | 0.423 | 1.92 | 11.9 | 65.6 | 0.0922 | 5.09 | 1.4 | 0.0531 | 0.0518 | 10 | 0.0053 | 0.0053 | 0.0224 | 0.0418 | 0.0241 | 0.0083 | 0.0821 | 0.0051 | 0.0223
2 | 1109b | 0.795 | 1.97 | 12.7 | 66.7 | 0.63 | 4.34 | 1.4 | 0.0509 | 0.0325 | 6.83 | 0.0113 | 0.014 | 0.0224 | 0.0293 | 0.0166 | 0.0048 | 0.0908 | 0.0027 | 0.0206
2 | 1113b | 0.784 | 1.9 | 12.2 | 62.5 | 2.03 | 5.47 | 1.26 | 0.0492 | 0.0389 | 9.91 | 0.0062 | 0.0145 | 0.0307 | 0.0404 | 0.0481 | 0.0042 | 0.0622 | 0.0043 | 0.0055
2 | 1115b | 0.47 | 1.77 | 12.2 | 65.8 | 0.108 | 5.56 | 1.31 | 0.0298 | 0.041 | 10.8 | 0 | 0 | 0 | 0.0424 | 0.0242 | 0.0066 | 0.0635 | 0.0042 | 0.0062
2 | 1118b | 0.611 | 1.71 | 12.6 | 67.2 | 0.454 | 5.21 | 1.11 | 0.0229 | 0.04 | 9.45 | 0 | 0 | 0 | 0.0347 | 0.0186 | 0.0055 | 0.0682 | 0.0029 | 0.0124
2 | 1120b | 0.735 | 1.9 | 12.8 | 65.1 | 0.71 | 5.58 | 1.25 | 0.0352 | 0.0436 | 9.47 | 0.0062 | 0.0134 | 0.0278 | 0.0362 | 0.023 | 0.0043 | 0.0638 | 0.0033 | 0.0218
2 | 1123b | 0.67 | 1.72 | 10.9 | 63.4 | 0.155 | 4.04 | 1.42 | 0.0547 | 0.0374 | 7.06 | 0.0154 | 0.018 | 0.0265 | 0.0291 | 0.025 | 0.0043 | 0.0909 | 0.0041 | 0
2 | 1129b | 0.579 | 1.67 | 10.5 | 68 | 0.146 | 5.31 | 1.28 | 0.0268 | 0.0408 | 10.5 | 0 | 0 | 0 | 0.0377 | 0.0188 | 0.0058 | 0.0603 | 0.0028 | 0
2 | 1130b | 0.825 | 1.56 | 10.9 | 67 | 0.474 | 6.12 | 1.25 | 0.0292 | 0.0393 | 9.22 | 0.0082 | 0.0128 | 0.028 | 0.0428 | 0.0221 | 0.0032 | 0.0577 | 0.003 | 0
2 | 1018cr | 0.976 | 1.52 | 11.5 | 71.5 | 0.0611 | 4.77 | 1.08 | 0.0236 | 0.0424 | 7.06 | 0.0053 | 0.0067 | 0.0145 | 0.032 | 0.0171 | 0.0049 | 0.0874 | 0.003 | 0
2 | 1017cr | 0.909 | 1.24 | 12.2 | 67 | 0.064 | 4.93 | 0.876 | 0.051 | 0.0443 | 6.97 | 0.0152 | 0.0166 | 0.0217 | 0.0351 | 0.0191 | 0 | 0.0659 | 0 | 0
2 | 1016cr | 0.676 | 1.58 | 11.9 | 67.6 | 0.0585 | 5.19 | 1.07 | 0 | 0.0508 | 7.93 | 0 | 0 | 0 | 0.0377 | 0.0216 | 0.0055 | 0.0868 | 0.0041 | 0.0032
2 | 1013cr | 0.844 | 1.57 | 9.79 | 56.1 | 0.0751 | 4.37 | 1.01 | 0.0458 | 0.0432 | 6.1 | 0 | 0.0092 | 0.0172 | 0.0337 | 0.0362 | 0.0046 | 0.071 | 0.0007 | 0.0299
2 | 1012cr | 1.05 | 1.16 | 10.8 | 73.4 | 0.0787 | 5.11 | 0.889 | 0.021 | 0.0399 | 5.58 | 0.0065 | 0.0062 | 0.0123 | 0.0323 | 0.0168 | 0.0016 | 0.0651 | 0.0018 | 0
2 | 1002cr | 0.438 | 0.954 | 10.7 | 75.4 | 0.0715 | 4.55 | 1.19 | 0.0305 | 0.0276 | 5.66 | 0.008 | 0.0088 | 0.022 | 0.0319 | 0.012 | 0.0053 | 0.0798 | 0.0031 | 0.0036
3 | 2001 | 0.319 | 1.14 | 14.3 | 68.7 | 0.102 | 4.83 | 1.59 | 0.037 | 0.0351 | 7.9 | 0.0055 | 0.0097 | 0.0171 | 0.0386 | 0.0116 | 0.006 | 0.0924 | 0.0042 | 0
3 | 2002 | 0.434 | 1.19 | 13.6 | 68.6 | 0.119 | 4.43 | 1.38 | 0.0273 | 0.0316 | 8.89 | 0.0046 | 0.009 | 0.0184 | 0.0403 | 0.0124 | 0.0082 | 0.0901 | 0.0046 | 0.0123
3 | 2003 | 0.419 | 1.16 | 14 | 72.4 | 0.104 | 4.82 | 1.55 | 0.0254 | 0.0351 | 4.58 | 0.0065 | 0.0091 | 0.0174 | 0.0413 | 0.0095 | 0.0083 | 0.104 | 0.0041 | 0
3 | 2006 | 0.216 | 1.03 | 14.5 | 65.8 | 0.0869 | 4.87 | 1.48 | 0.0407 | 0.041 | 11.1 | 0.0065 | 0.0109 | 0.0246 | 0.0463 | 0.009 | 0.0075 | 0.0962 | 0.005 | 0.0177
3 | 2007 | 0.487 | 0.937 | 11.2 | 75.2 | 0.211 | 4.92 | 0.718 | 0.0268 | 0.0339 | 5.65 | 0.0056 | 0.0096 | 0.0136 | 0.044 | 0.006 | 0.004 | 0.0537 | 0.0026 | 0.0183
3 | 2109 | 0.368 | 1.94 | 10.5 | 58.5 | 0.309 | 4.51 | 1.41 | 0.0206 | 0.0354 | 8.55 | 0.0029 | 0.0061 | 0.0176 | 0.0333 | 0.0359 | 0.0069 | 0.0837 | 0.0043 | 0
3 | 2110 | 0.458 | 1.91 | 14 | 64.9 | 0.163 | 4.9 | 1.48 | 0.058 | 0.0487 | 9.92 | 0.0116 | 0.0152 | 0.0301 | 0.0376 | 0.016 | 0.006 | 0.0415 | 0.0045 | 0.0298
3 | 2111 | 0.493 | 1.74 | 12.4 | 65.5 | 0.0763 | 4.78 | 1.54 | 0.0396 | 0.0431 | 10.3 | 0.0066 | 0.0075 | 0.0286 | 0.0404 | 0.0187 | 0.0061 | 0.0441 | 0.0046 | 0
3 | 2112 | 0.444 | 1.24 | 12.9 | 67 | 0.212 | 5.06 | 1.52 | 0.0527 | 0.0523 | 8.71 | 0 | 0 | 0.0186 | 0.0451 | 0.0138 | 0.0067 | 0.0692 | 0.0042 | 0.0325
3 | 2113 | 0.594 | 1.5 | 13 | 67.2 | 0.0443 | 4.73 | 1.37 | 0.0511 | 0.043 | 8.35 | 0.011 | 0.0136 | 0.0255 | 0.0364 | 0.0207 | 0.0038 | 0.0597 | 0.0035 | 0
3 | 2114 | 0.507 | 1.46 | 9.65 | 53.3 | 0.24 | 4.38 | 1.18 | 0.0242 | 0.0518 | 8.17 | 0.0043 | 0.0073 | 0.0341 | 0.0278 | 0.04 | 0.0053 | 0.0579 | 0.0025 | 0.0063
3 | 2115 | 0.537 | 1.67 | 13.4 | 62.7 | 0.201 | 4.76 | 1.79 | 0.0294 | 0.0631 | 12 | 0 | 0 | 0.0222 | 0.0486 | 0.0443 | 0.0102 | 0.0502 | 0.008 | 0.0212
3 | 2116 | 0.444 | 1.54 | 13.4 | 65.7 | 0.0726 | 5.08 | 1.62 | 0.0648 | 0.0626 | 10.2 | 0 | 0 | 0.0173 | 0.0451 | 0.0194 | 0.0078 | 0.0512 | 0.007 | 0
3 | 2117 | 0.826 | 1.4 | 13.8 | 64.7 | 0.0297 | 4.66 | 1.71 | 0.053 | 0.0628 | 10.7 | 0.0112 | 0.0216 | 0.0326 | 0.0435 | 0.0171 | 0.0101 | 0.0457 | 0.0066 | 0
3 | 2118 | 0.242 | 1.47 | 13.6 | 66.4 | 0.0938 | 4.74 | 1.57 | 0 | 0.0425 | 9.75 | 0 | 0 | 0 | 0.0394 | 0.0144 | 0 | 0.0649 | 0 | 0
3 | 2119 | 0.353 | 1.46 | 13.5 | 66.5 | 0.0767 | 4.55 | 1.65 | 0.0139 | 0.0453 | 9.61 | 0.005 | 0.0056 | 0.0244 | 0.0385 | 0.0146 | 0.0073 | 0.0668 | 0.0043 | 0
3 | 2120 | 0.576 | 0 | 12.8 | 69.4 | 0.059 | 4.45 | 1.79 | 0 | 0.0375 | 9.02 | 0 | 0.0269 | 0 | 0.037 | 0.015 | 0.0104 | 0.075 | 0.0075 | 0
3 | 2121 | 0.302 | 0 | 12.8 | 68.6 | 0.0843 | 4.52 | 2.01 | 0.0277 | 0.0461 | 9.41 | 0.0101 | 0.0138 | 0.0277 | 0.0409 | 0.0183 | 0.0104 | 0.0806 | 0.0082 | 0
3 | 2122 | 0.882 | 1.31 | 12.7 | 67.5 | 0.0729 | 4.41 | 1.83 | 0.036 | 0.0604 | 9.22 | 0.0111 | 0.0105 | 0.022 | 0.0393 | 0.0162 | 0.0107 | 0.0864 | 0.0098 | 0
3 | 2123 | 0.804 | 1.15 | 13.6 | 67.9 | 0.107 | 5.06 | 1.51 | 0.0266 | 0.0412 | 8.32 | 0 | 0 | 0 | 0.0408 | 0.0143 | 0.008 | 0.0565 | 0.0054 | 0
3 | 2124 | 0.546 | 1.65 | 13.2 | 67.2 | 0.0872 | 4.79 | 1.59 | 0.0294 | 0.0497 | 9.12 | 0.0029 | 0.0039 | 0.0209 | 0.0381 | 0.016 | 0.0072 | 0.0571 | 0.0053 | 0
3 | 2125 | 0 | 0.742 | 13.3 | 67.4 | 0.0882 | 5.04 | 1.81 | 0.0288 | 0.0355 | 9.46 | 0.0081 | 0.0096 | 0.0314 | 0.039 | 0.0173 | 0.0072 | 0.083 | 0.005 | 0
3 | 2126 | 0.855 | 0.986 | 13.4 | 68 | 0.062 | 5.05 | 1.48 | 0.0444 | 0.0514 | 8.67 | 0.0037 | 0.001 | 0.0175 | 0.0441 | 0.0121 | 0.0078 | 0.0635 | 0.0049 | 0
3 | 2127 | 0 | 1.19 | 14.2 | 67.2 | 0.0754 | 4.83 | 1.6 | 0 | 0.0372 | 8.87 | 0.0048 | 0.0059 | 0.0317 | 0.0439 | 0.0151 | 0.0076 | 0.0471 | 0.0052 | 0
3 | 2007b r | 0.622 | 0.979 | 11.3 | 75.1 | 0.203 | 4.8 | 0.78 | 0.0259 | 0.0349 | 5.48 | 0.0072 | 0.0088 | 0.0139 | 0.0425 | 0.006 | 0.003 | 0.0493 | 0.0023 | 0.0023
3 | 2001b r | 0.187 | 1.07 | 14.1 | 69.3 | 0.0883 | 4.82 | 1.51 | 0.0261 | 0.0318 | 7.9 | 0 | 0 | 0 | 0.0376 | 0.0117 | 0.0059 | 0.0911 | 0.0031 | 0.015
3 | 2006b r | 0.248 | 1.04 | 14.8 | 65.5 | 0.0901 | 4.89 | 1.52 | 0.0498 | 0.0407 | 10.9 | 0.0073 | 0.0102 | 0.0225 | 0.0449 | 0.0077 | 0.0047 | 0.093 | 0.0045 | 0
3 | 2003b r | 0.445 | 1.16 | 14.3 | 72.2 | 0.106 | 4.79 | 1.57 | 0.029 | 0.0356 | 4.45 | 0.006 | 0.008 | 0.0157 | 0.0395 | 0.0087 | 0.0063 | 0.103 | 0.0036 | 0
3 | 2002b r | 0.473 | 1.29 | 13.2 | 68.6 | 0.125 | 4.46 | 1.43 | 0.0351 | 0.035 | 8.92 | 0.0083 | 0.0096 | 0.0206 | 0.0414 | 0.0125 | 0.0072 | 0.0908 | 0.0045 | 0.0066
3 | 2002n | 0.734 | 1.06 | 11.8 | 71.4 | 0.0633 | 4.35 | 1.43 | 0.0306 | 0.0404 | 7.7 | 0.0076 | 0.0095 | 0.0188 | 0.0439 | 0.0137 | 0.0079 | 0.093 | 0.0054 | 0
3 | 2006cr | 0.304 | 0.864 | 13.8 | 68.9 | 0.0578 | 4.78 | 1.53 | 0.0481 | 0.0458 | 8.76 | 0.0092 | 0.0068 | 0.0208 | 0.0462 | 0.0085 | 0.005 | 0.0927 | 0.0049 | 0
3 | 2003cr | 0.693 | 0.949 | 12.4 | 74.4 | 0.0669 | 4.4 | 1.43 | 0.0298 | 0.0363 | 4.56 | 0.0072 | 0.0093 | 0.0182 | 0.0411 | 0.01 | 0.008 | 0.104 | 0.0044 | 0
3 | 2001cr | 0.475 | 1.02 | 12.7 | 70.6 | 0.0627 | 4.57 | 1.49 | 0.0448 | 0.0377 | 7.85 | 0.0101 | 0.0121 | 0.0207 | 0.0407 | 0.0128 | 0.007 | 0.099 | 0.0044 | 0
4 | 31002Aa | 0.38 | 2.72 | 7.03 | 34.7 | 0.0355 | 2.58 | 0.924 | 0.018 | 0.0382 | 7.01 | 0 | 0.0073 | 0.0115 | 0.0184 | 0.09 | 0.0041 | 0.0312 | 0 | 0
4 | 31002Bb | 0.532 | 4.95 | 11 | 52.9 | 0.0996 | 4.48 | 1.23 | 0.0361 | 0.0506 | 10.7 | 0 | 0 | 0.0275 | 0.0327 | 0.063 | 0.0053 | 0.0449 | 0.0045 | 0.0347
4 | 31003Aa | 0.607 | 3.18 | 9.77 | 58 | 0.167 | 3.59 | 1.36 | 0.025 | 0.0359 | 7.08 | 0.0031 | 0.0067 | 0.0172 | 0.0241 | 0.0357 | 0.0051 | 0.0843 | 0.0043 | 0.0056
4 | 31003Ba | 0.467 | 3.14 | 9.23 | 50.5 | 0.0822 | 3.22 | 1.37 | 0.0381 | 0.0446 | 7.65 | 0 | 0.0135 | 0.0227 | 0.0222 | 0.0561 | 0.0037 | 0.0505 | 0.001 | 0
4 | 31004Bb | 0.384 | 3.67 | 9.28 | 45 | 0.233 | 4.37 | 1.16 | 0.0371 | 0.0472 | 10.2 | 0.007 | 0.0108 | 0.0242 | 0.034 | 0.0764 | 0.0047 | 0.0349 | 0.0034 | 0.0189
4 | 32005Ab | 0.383 | 2.52 | 7.57 | 31.1 | 0.0229 | 2.96 | 0.858 | 0.0176 | 0.0352 | 7.63 | 0 | 0.0096 | 0.0139 | 0.0202 | 0.0639 | 0.0018 | 0.02 | 0 | 0
4 | 32006Aa | 0.653 | 2.52 | 7.39 | 39.3 | 0.1 | 2.83 | 1.3 | 0.0494 | 0.0458 | 7.69 | 0 | 0.0189 | 0.0253 | 0.0237 | 0.0685 | 0.0054 | 0.075 | 0.0022 | 0.0298
4 | 32006Ba | 0.93 | 3.59 | 10.1 | 52.7 | 0.752 | 3.88 | 1.27 | 0.0377 | 0.0394 | 8.8 | 0.0077 | 0.0094 | 0.0279 | 0.0265 | 0.0561 | 0.0036 | 0.0437 | 0.0016 | 0.0709
4 | 33007a | 0.303 | 2.61 | 8.36 | 43.6 | 0.275 | 3.05 | 1.22 | 0.0616 | 0.0471 | 7.58 | 0 | 0.0201 | 0.0266 | 0.0222 | 0.0506 | 0 | 0.0474 | 0 | 0.0406
4 | 33008b | 0.401 | 2.88 | 8.96 | 40.5 | 0.341 | 4 | 1.14 | 0.0272 | 0.0369 | 8.59 | 0 | 0.0086 | 0.0207 | 0.0277 | 0.0537 | 0.0014 | 0.027 | 0.0007 | 0.0318
4 | 34009Aa | 0.608 | 2.89 | 9.87 | 49.7 | 0.083 | 3.42 | 1.51 | 0.053 | 0.0509 | 7.79 | 0 | 0.0174 | 0.025 | 0.0264 | 0.0516 | 0.0039 | 0.0938 | 0.0018 | 0.057
4 | 34009Ba | 0.696 | 2.55 | 9.16 | 50.6 | 0.143 | 3.46 | 1.29 | 0.0286 | 0.0503 | 5.41 | 0.0048 | 0.0108 | 0.0163 | 0.0275 | 0.0553 | 0.0033 | 0.0763 | 0.0014 | 0.0632
4 | 34010Ab | 0.826 | 3.75 | 10.7 | 49.1 | 0.0816 | 4.7 | 1.27 | 0.0368 | 0.0445 | 11 | 0.0029 | 0.0059 | 0.0559 | 0.0345 | 0.0713 | 0.0049 | 0.039 | 0.0043 | 0.0255
4 | 34010Bb | 0.65 | 3.71 | 10.7 | 50.1 | 0.174 | 4.6 | 1.29 | 0.0375 | 0.0554 | 10.2 | 0.0052 | 0.0096 | 0.0264 | 0.0324 | 0.0512 | 0.0035 | 0.0358 | 0.0033 | 0.0165
4 | 34011a | 0.566 | 3.9 | 10.2 | 51.6 | 0.167 | 4.26 | 1.46 | 0.0357 | 0.0476 | 8.16 | 0 | 0.0145 | 0.0219 | 0.0339 | 0.0432 | 0.0062 | 0.052 | 0.0045 | 0
4 | 34012Ab | 0.488 | 4.11 | 11.4 | 51.4 | 0.0925 | 5.23 | 1.33 | 0.0387 | 0.0438 | 11.1 | 0.0053 | 0.0085 | 0.0297 | 0.0377 | 0.0446 | 0.003 | 0.0342 | 0.0028 | 0
4 | 34012Bb | 0.463 | 3.96 | 11 | 50 | 0.235 | 5.11 | 1.22 | 0.031 | 0.0391 | 11.6 | 0.0041 | 0.0109 | 0.027 | 0.0377 | 0.0383 | 0.004 | 0.0356 | 0.004 | 0
4 | 34014Ab | 0.403 | 3.18 | 9.42 | 44.6 | 0.0771 | 4.22 | 1.12 | 0.0226 | 0.0403 | 9.25 | 0 | 0.0083 | 0.0212 | 0.0299 | 0.0475 | 0.0035 | 0.0299 | 0.002 | 0.0038
4 | 34014Bb | 0.329 | 2.67 | 8.35 | 37.4 | 0.0519 | 3.52 | 1.07 | 0.0202 | 0.043 | 7.91 | 0 | 0.009 | 0.0148 | 0.021 | 0.0442 | 0.0009 | 0.0206 | 0 | 0.0148
4 | 35013a | 0.421 | 3.44 | 10.6 | 52.7 | 0.0491 | 4.35 | 1.25 | 0.0389 | 0.0452 | 8.55 | 0.0039 | 0.0123 | 0.0219 | 0.0271 | 0.0653 | 0.0022 | 0.0362 | 0.0018 | 0.0299
4 | 35015a | 0.488 | 2.68 | 8.19 | 45.8 | 0.0958 | 2.99 | 1.21 | 0.022 | 0.0492 | 5.86 | 0 | 0.0075 | 0.0173 | 0.0216 | 0.0426 | 0.0048 | 0.0634 | 0.0019 | 0.0051
4 | 36016a | 0.677 | 2.96 | 9.36 | 52.4 | 0.129 | 3.41 | 1.33 | 0.0194 | 0.0414 | 7.92 | 0 | 0.0076 | 0.0167 | 0.0242 | 0.0437 | 0.0057 | 0.0881 | 0.0042 | 0.0405
4 | 36017b | 0.554 | 4.22 | 9.8 | 50.7 | 0.0889 | 4.02 | 1.24 | 0.0372 | 0.0483 | 10.1 | 0.0072 | 0.0111 | 0.0245 | 0.0305 | 0.0568 | 0 | 0.0463 | 0 | 0
4 | 3x101 | 0.489 | 3.82 | 11.3 | 52.3 | 0.0443 | 5.15 | 1.28 | 0.0365 | 0.0424 | 11.2 | 0.0049 | 0.0057 | 0.0278 | 0.0377 | 0.054 | 0.0052 | 0.0409 | 0.0036 | 0.0754
4 | 3x102 | 0.645 | 4.09 | 11.1 | 52 | 0.0479 | 4.68 | 1.32 | 0.0302 | 0.0439 | 11.3 | 0 | 0 | 0.0237 | 0.036 | 0.0509 | 0.0042 | 0.0431 | 0.004 | 0.0509
4 | 3x103 | 0.547 | 4.19 | 11 | 51.7 | 0.0745 | 5.22 | 1.26 | 0.0344 | 0.046 | 10.7 | 0.0073 | 0.0094 | 0.0281 | 0.0354 | 0.0464 | 0.0047 | 0.0413 | 0.0039 | 0.0507
4 | 3x104 | 0.694 | 4.12 | 11.8 | 51 | 0.22 | 5.1 | 1.26 | 0.0481 | 0.0499 | 10.6 | 0.0162 | 0.0217 | 0.0403 | 0.0345 | 0.0495 | 0.003 | 0.0372 | 0.002 | 0.0324
4 | 3x105 | 0.48 | 3.68 | 11.4 | 50.3 | 0.0999 | 5.2 | 1.32 | 0.0759 | 0.0501 | 10.7 | 0.0127 | 0.0178 | 0.0335 | 0.0348 | 0.0684 | 0.0025 | 0.036 | 0.0019 | 0.0609
4 | 3x106 | 0.488 | 3.95 | 11.5 | 52 | 0.131 | 5.54 | 1.32 | 0.0376 | 0.0498 | 11.3 | 0.005 | 0.0084 | 0.0281 | 0.0391 | 0.0433 | 0.005 | 0.0383 | 0.0036 | 0.0385
4 | 3x107 | 0.46 | 3.82 | 11.1 | 50.9 | 0.0883 | 5.36 | 1.31 | 0.0408 | 0.0471 | 11 | 0.0068 | 0.0117 | 0.0295 | 0.0344 | 0.076 | 0.002 | 0.0324 | 0.0013 | 0.0338
4 | 3x108 | 0.412 | 3.68 | 11.4 | 51.8 | 0.0816 | 5.41 | 1.38 | 0.0389 | 0.0449 | 10.6 | 0.0043 | 0.009 | 0.0272 | 0.0371 | 0.108 | 0.0056 | 0.0468 | 0.0052 | 0.0428
4 | 3x109 | 0.537 | 3.71 | 11.4 | 51.8 | 0.0914 | 5.31 | 1.3 | 0.0622 | 0.0509 | 10.2 | 0.0139 | 0.0177 | 0.0344 | 0.0332 | 0.0731 | 0.0025 | 0.04 | 0.0016 | 0.0455
4 | 360016acr | 0.819 | 3.44 | 9.61 | 51.4 | 0.0513 | 3.2 | 1.29 | 0.0612 | 0.0513 | 7.58 | 0.0172 | 0.0222 | 0.0286 | 0.0259 | 0.0441 | 0.005 | 0.095 | 0.0017 | 0.0409
4 | 35014Abcr | 0.454 | 3.54 | 10.5 | 48.6 | 0.0289 | 4.61 | 1.19 | 0.0254 | 0.0493 | 10.8 | 0.003 | 0.0063 | 0.0233 | 0.0367 | 0.052 | 0.0054 | 0.035 | 0.0031 | 0.0061
4 | 32006Aacr | 0.697 | 2.49 | 8.62 | 49.5 | 0.0757 | 2.9 | 1.25 | 0.0431 | 0.0456 | 8.28 | 0.0078 | 0.014 | 0.0232 | 0.0257 | 0.0508 | 0.0049 | 0.08 | 0.0022 | 0
4 | 32005Abcr | 0.367 | 2.42 | 6.67 | 32.9 | 0.0096 | 2.97 | 0.816 | 0.0118 | 0.0374 | 8.11 | 0 | 0.0072 | 0.0151 | 0.0216 | 0.0559 | 0.0033 | 0.0247 | 0.001 | 0.0273
4 | 31002Bbcr | 0.483 | 5.25 | 11.3 | 53.4 | 0.0353 | 4.57 | 1.21 | 0.0488 | 0.0522 | 11.3 | 0.0052 | 0.0067 | 0.0226 | 0.0336 | 0.0563 | 0.0042 | 0.0414 | 0.0041 | 0.0204
5 | 4001 | 0.332 | 1.17 | 12.7 | 72.9 | 0.106 | 4.9 | 1.46 | 0.0283 | 0.0134 | 5.36 | 0.0016 | 0.0056 | 0.0169 | 0.0278 | 0.0117 | 0.0045 | 0.107 | 0.0034 | 0
5 | 4002 | 0.359 | 1.72 | 14.2 | 65.9 | 0.115 | 5.47 | 1.59 | 0.0455 | 0.0335 | 9.84 | 0 | 0 | 0 | 0.0332 | 0.016 | 0.0059 | 0.08 | 0.0057 | 0
5 | 4003 | 0 | 2.14 | 10.4 | 48.1 | 0.0493 | 4.07 | 1.11 | 0.0397 | 0.0686 | 10.2 | 0 | 0.0047 | 0.0156 | 0.0322 | 0.046 | 0.0039 | 0.0297 | 0.0021 | 0.0035
5 | 4005 | 0.367 | 1.75 | 12.7 | 63.7 | 0.0924 | 4.83 | 1.65 | 0.0299 | 0.0365 | 9.1 | 0.0042 | 0.0047 | 0.0183 | 0.0327 | 0.0242 | 0.005 | 0.0936 | 0.0042 | 0
5 | 4006 | 0.38 | 1.55 | 14.2 | 66.8 | 0.0955 | 5.31 | 1.63 | 0 | 0.0285 | 8.9 | 0 | 0 | 0.024 | 0.0366 | 0.0185 | 0.0088 | 0.11 | 0 | 0
5 | 4007 | 0.374 | 2.35 | 7.81 | 39.9 | 0.0496 | 2.97 | 1.08 | 0.0077 | 0.0384 | 6.35 | 0 | 0.0042 | 0.0122 | 0.0212 | 0.128 | 0.004 | 0.0379 | 0.0013 | 0
5 | 4008 | 0.578 | 1.28 | 10 | 62.8 | 0.0728 | 3.98 | 0.768 | 0.0123 | 0.0658 | 5.48 | 0 | 0.0053 | 0.0087 | 0.0244 | 0.0234 | 0 | 0.0348 | 0 | 0.0094
5 | 4009 | 0.311 | 1.55 | 9.31 | 52.4 | 0.109 | 3.09 | 1.09 | 0.0187 | 0.0489 | 8.45 | 0 | 0.0063 | 0.0117 | 0.0221 | 0.035 | 0.0039 | 0.0777 | 0.0015 | 0
5 | 4010 | 0.362 | 1.84 | 11.6 | 60.2 | 0.097 | 4.1 | 1.56 | 0.0287 | 0.024 | 7.85 | 0.0043 | 0.0066 | 0.016 | 0.0286 | 0.0307 | 0.0048 | 0.0915 | 0.0034 | 0
5 | 4011 | 0.256 | 1.94 | 13.3 | 54.9 | 0.0806 | 4.08 | 1.73 | 0.054 | 0.0439 | 5.92 | 0 | 0.0113 | 0.0255 | 0.0309 | 0.0458 | 0.0042 | 0.0875 | 0.0031 | 0
5 | 4012 | 0.248 | 1.86 | 11.9 | 52.7 | 0.0822 | 3.78 | 1.38 | 0.0622 | 0.0872 | 11 | 0.0159 | 0.0181 | 0.031 | 0.0273 | 0.0441 | 0.0065 | 0.0718 | 0 | 0
5 | 4013 | 0.262 | 2.11 | 9.88 | 50 | 0.0837 | 3.71 | 1.35 | 0.0262 | 0.0667 | 9.48 | 0.0063 | 0.0055 | 0.0182 | 0.0277 | 0.0583 | 0.0051 | 0.0582 | 0.0023 | 0
5 | 4014 | 0.149 | 1.75 | 9.97 | 48.5 | 0.0275 | 3.38 | 1.35 | 0.0573 | 0.0349 | 5.14 | 0 | 0.0164 | 0.0216 | 0.024 | 0.0683 | 0.0033 | 0.0451 | 0 | 0
5 | 4015 | 0.262 | 1.75 | 7.9 | 45.1 | 0.064 | 2.66 | 1.13 | 0 | 0.0725 | 5.86 | 0 | 0.0048 | 0.0117 | 0.0189 | 0.0374 | 0.0042 | 0.0631 | 0.002 | 0
5 | 4016 | 0.47 | 1.57 | 12.4 | 70.9 | 0.073 | 3.95 | 1.39 | 0 | 0.0411 | 7.12 | 0 | 0 | 0 | 0.0249 | 0.014 | 0 | 0.141 | 0 | 0
5 | 4101 | 0.398 | 1.42 | 12.2 | 61.5 | 0.079 | 4.53 | 1.35 | 0.0486 | 0.0345 | 8.5 | 0.0114 | 0.0133 | 0.0289 | 0.0349 | 0.0233 | 0.0059 | 0.0813 | 0.0041 | 0.0305
5 | 4102 | 0.4 | 1.21 | 13.7 | 66.2 | 0.0757 | 4.26 | 1.46 | 0.06 | 0.0421 | 8.95 | 0.0167 | 0.0209 | 0.0338 | 0.032 | 0.0119 | 0.0044 | 0.1 | 0.0013 | 0.0014
5 | 4103 | 0.422 | 1.65 | 11.8 | 60.8 | 0.0817 | 4.48 | 1.37 | 0.0472 | 0.0341 | 7.65 | 0.0113 | 0.0131 | 0.0253 | 0.0327 | 0.0272 | 0.0061 | 0.0765 | 0.0044 | 0.0199
5 | 4104 | 0.426 | 1.72 | 12.5 | 59 | 0.042 | 4.48 | 1.48 | 0.0571 | 0.0534 | 8.84 | 0.0148 | 0.0118 | 0.0273 | 0.0333 | 0.0396 | 0.004 | 0.0702 | 0.0029 | 0.0406
5 | 4105 | 0.357 | 1.53 | 13.3 | 60.2 | 0.0617 | 4.77 | 1.53 | 0.0511 | 0.0431 | 9.32 | 0.0135 | 0.0152 | 0.0268 | 0.0365 | 0.0276 | 0.0072 | 0.0881 | 0.005 | 0.027
5 | 4106 | 0.576 | 1.6 | 10.8 | 58.3 | 0.0286 | 4.09 | 1.26 | 0.0166 | 0.0387 | 8.3 | 0 | 0 | 0.0154 | 0.032 | 0.0424 | 0.0063 | 0.0812 | 0.0033 | 0.0106
5 | 4107 | 0.405 | 2.59 | 9.77 | 49.3 | 0.0852 | 4.11 | 1.37 | 0.0222 | 0.0544 | 8.39 | 0.0051 | 0.009 | 0.0227 | 0.0285 | 0.0481 | 0.0062 | 0.0711 | 0.0039 | 0
5 | 4108 | 0.229 | 1.02 | 9.92 | 53.5 | 0.0491 | 4.12 | 1.34 | 0 | 0.0229 | 7.49 | 0 | 0.0053 | 0.0208 | 0.0313 | 0.0366 | 0.0034 | 0.0745 | 0.0041 | 0
5 | 4109 | 0.492 | 1.36 | 13.3 | 64.4 | 0.0591 | 5.17 | 1.68 | 0.0451 | 0.123 | 10.3 | 0.0067 | 0.0065 | 0.025 | 0.0406 | 0.0212 | 0.0073 | 0.103 | 0.0049 | 0.0001
5 | 4110 | 0.462 | 1.6 | 14.7 | 65.8 | 0.0583 | 5.03 | 1.49 | 0.0552 | 0.0531 | 9.22 | 0.0157 | 0.0182 | 0.0315 | 0.0315 | 0.0132 | 0.005 | 0.0823 | 0.0027 | 0.0228
5 | 4111 | 1.01 | 2.33 | 10.2 | 52.7 | 0.123 | 4.78 | 1.37 | 0.0259 | 0.106 | 8.91 | 0.0079 | 0.0074 | 0.0193 | 0.0408 | 0.047 | 0.0139 | 0.139 | 0.0153 | 0.0873
5 | 4112 | 0.348 | 3.09 | 7.81 | 40 | 0.416 | 3.54 | 0.943 | 0.009 | 0.0357 | 6.03 | 0 | 0.0034 | 0.0124 | 0.0289 | 0.0662 | 0.0034 | 0.0368 | 0.0015 | 0
5 | 4113 | 0.511 | 1.8 | 10.9 | 51.8 | 0.106 | 4.11 | 1.13 | 0.0569 | 0.0566 | 8.01 | 0.0191 | 0.0203 | 0.028 | 0.0308 | 0.039 | 0 | 0.0451 | 0 | 0
5 | 4114 | 0.564 | 1.58 | 11.7 | 58.2 | 0.0933 | 4.51 | 1.43 | 0.0273 | 0.0389 | 8.83 | 0.0067 | 0.0089 | 0.021 | 0.0318 | 0.0371 | 0.0065 | 0.0893 | 0.0046 | 0.01
5 | 4115 | 0.76 | 1.38 | 11.8 | 58.2 | 0.0526 | 4.61 | 1.39 | 0.0238 | 0.0307 | 8.68 | 0 | 0 | 0.0144 | 0.0325 | 0.0433 | 0.0059 | 0.0823 | 0.0037 | 0
5 | 4116 | 0.49 | 1.48 | 12.8 | 62.9 | 0.0671 | 4.68 | 1.6 | 0.0596 | 0.0447 | 9.01 | 0.015 | 0.0168 | 0.0307 | 0.0326 | 0.0239 | 0.0044 | 0.0942 | 0.0038 | 0.015
5 | 4117 | 0.275 | 1.46 | 13.5 | 65.1 | 0.0367 | 4.67 | 1.5 | 0.0504 | 0.042 | 8.84 | 0.0153 | 0.0173 | 0.0311 | 0.033 | 0.0243 | 0.0057 | 0.087 | 0.0036 | 0.0175
5 | 4118 | 0.609 | 1.53 | 13.6 | 66.8 | 0.0521 | 4.97 | 1.64 | 0.0473 | 0.0369 | 9.36 | 0.0124 | 0.0121 | 0.0273 | 0.0344 | 0.0202 | 0.0062 | 0.0872 | 0.0043 | 0
5 | 4119 | 0.299 | 2.07 | 10.3 | 54 | 0.0463 | 3.97 | 1.28 | 0.0244 | 0.048 | 7.11 | 0.003 | 0.0048 | 0.0188 | 0.0297 | 0.049 | 0.0055 | 0.0591 | 0.0039 | 0
5 | 4004A | 0.254 | 2.3 | 10.6 | 52.1 | 0.0357 | 3.98 | 1.28 | 0.0249 | 0.0453 | 7.08 | 0.0027 | 0.006 | 0.0174 | 0.0276 | 0.0512 | 0.0053 | 0.0569 | 0.0049 | 0
5 | 4004B | 0.313 | 2.3 | 10.4 | 49.1 | 0.0275 | 3.66 | 1.36 | 0.0562 | 0.0389 | 5.57 | 0 | 0.0101 | 0.0242 | 0.0259 | 0.0693 | 0.0035 | 0.0463 | 0.0017 | 0.0089
6 | 5121r | 0.386 | 3.8 | 11.5 | 54.5 | 0.0918 | 4.34 | 1.3 | 0.0585 | 0.0601 | 8.69 | 0.0136 | 0.0127 | 0.031 | 0.0278 | 0.0344 | 0.0027 | 0.0519 | 0.0018 | 0.0494
6 | 5120r | 0.368 | 3.14 | 11.8 | 54.8 | 0.0602 | 4.48 | 1.33 | 0.0436 | 0.0531 | 9.25 | 0.005 | 0.0128 | 0.0212 | 0.0339 | 0.0378 | 0.0032 | 0.065 | 0.0037 | 0.0351
6 | 5119r | 0.194 | 3.23 | 12.5 | 55.2 | 0.048 | 5.15 | 1.48 | 0.0548 | 0.0663 | 11.1 | 0 | 0 | 0.0183 | 0.042 | 0.0398 | 0.0077 | 0.0716 | 0.0066 | 0.0428
6 | 5118r | 0.417 | 3.87 | 11.1 | 55.6 | 0.0753 | 3.62 | 1.21 | 0.0573 | 0.0586 | 8.97 | 0.0157 | 0.0208 | 0.0347 | 0.0263 | 0.0375 | 0 | 0.0436 | 0 | 0.0198
6 | 5117r | 0.511 | 3.75 | 11.8 | 54 | 0.076 | 4.33 | 1.37 | 0.0707 | 0.0579 | 8.86 | 0.0163 | 0.0205 | 0.0322 | 0.0321 | 0.0333 | 0.0005 | 0.0574 | 0.002 | 0.043
6 | 5116r | 0.634 | 7.99 | 11.3 | 52.9 | 0.54 | 3.77 | 1.35 | 0.0471 | 0.0479 | 7.72 | 0.012 | 0.0143 | 0.0221 | 0.0265 | 0.0325 | 0.0038 | 0.0828 | 0.0029 | 0
6 | 5115r | 0.522 | 6.84 | 11.9 | 53.1 | 0.24 | 3.68 | 1.29 | 0.0645 | 0.0502 | 8.12 | 0.0168 | 0.0203 | 0.0268 | 0.0267 | 0.0234 | 0.0038 | 0.0887 | 0.0031 | 0.0127
6 | 5114r | 1.13 | 5.35 | 11.5 | 50.6 | 0.516 | 4.71 | 1.3 | 0.0271 | 0.052 | 9.73 | 0 | 0.0076 | 0.0232 | 0.0337 | 0.0435 | 0.0044 | 0.0502 | 0.0017 | 0.0613
6 | 5113r | 0.543 | 7.11 | 11.5 | 53.7 | 0.162 | 3.79 | 1.33 | 0.032 | 0.043 | 8.38 | 0 | 0 | 0.0157 | 0.0299 | 0.0259 | 0.0062 | 0.0937 | 0.0051 | 0
6 | 5112r | 1.19 | 7.22 | 9.87 | 51.2 | 2.51 | 4.34 | 1.24 | 0.0261 | 0.0445 | 7.71 | 0.0068 | 0.0097 | 0.0202 | 0.0273 | 0.0311 | 0.0046 | 0.0738 | 0.0033 | 0.0049
6 | 5111r | 0.323 | 5.56 | 11.1 | 54.2 | 0.0519 | 4.13 | 1.31 | 0.0237 | 0.0433 | 9.07 | 0.0045 | 0.0102 | 0.0222 | 0.0309 | 0.0383 | 0.0055 | 0.0712 | 0.0039 | 0.0333
6 | 5109r | 0.486 | 6.66 | 12.6 | 53.6 | 0.125 | 4.07 | 1.46 | 0.0509 | 0.0473 | 8.4 | 0.0136 | 0.0171 | 0.0272 | 0.0305 | 0.032 | 0.0009 | 0.0781 | 0.0035 | 0
6 | 5106r | 0.708 | 3.55 | 9.79 | 49.9 | 0.236 | 3.3 | 1.25 | 0.0221 | 0.0433 | 7.81 | 0.0053 | 0.0094 | 0.0196 | 0.0248 | 0.0459 | 0.0029 | 0.0705 | 0.0025 | 0.0142
6 | 5105r | 0.345 | 4.73 | 11 | 49.5 | 0.104 | 4.24 | 1.42 | 0.0284 | 0.0482 | 10.3 | 0.0011 | 0.0143 | 0.0189 | 0.0336 | 0.0454 | 0.0072 | 0.0811 | 0.005 | 0.0252
6 | 5104r | 0.44 | 7.47 | 11.9 | 54.2 | 0.402 | 5.05 | 1.35 | 0.0264 | 0.0485 | 9.21 | 0 | 0 | 0.0207 | 0.0308 | 0.0299 | 0.0051 | 0.0614 | 0.0042 | 0.0203
6 | 5103r | 0.655 | 6.46 | 11.9 | 53.4 | 1.42 | 4.35 | 1.36 | 0.0493 | 0.042 | 8.63 | 0.0128 | 0.0153 | 0.0252 | 0.0258 | 0.0223 | 0.0025 | 0.0671 | 0.0012 | 0.0138
6 | 5102r | 0.614 | 5.71 | 11.7 | 51.5 | 0.625 | 4.02 | 1.38 | 0.0535 | 0.0526 | 9.06 | 0.0136 | 0.0181 | 0.0293 | 0.0293 | 0.0353 | 0.0036 | 0.0606 | 0.003 | 0
6 | 5101r | 0.415 | 2.79 | 11.9 | 59.4 | 0.151 | 3.62 | 1.33 | 0.0633 | 0.0468 | 9.22 | 0.0177 | 0.0205 | 0.0281 | 0.0257 | 0.0217 | 0.0039 | 0.0946 | 0.0018 | 0.0057
6 | 5011r | 0.653 | 3.45 | 7.6 | 48.1 | 2.24 | 2.61 | 1.02 | 0.0164 | 0.0525 | 5.84 | 0 | 0.0065 | 0.0105 | 0.0163 | 0.0269 | 0.0038 | 0.0737 | 0.0017 | 0
6 | 5010r | 0.296 | 2.49 | 9.58 | 52 | 0.0685 | 2.78 | 1.26 | 0.0437 | 0.051 | 6.37 | 0 | 0.0137 | 0.0182 | 0.0189 | 0.0277 | 0.0047 | 0.0873 | 0.0027 | 0
6 | 5009r | 0.347 | 2.4 | 9.1 | 56.9 | 0.0827 | 3.52 | 1.16 | 0 | 0.0535 | 5.7 | 0 | 0.0072 | 0.013 | 0.0221 | 0.0252 | 0.0044 | 0.0959 | 0.0018 | 0.0304
6 | 5008r | 0.451 | 2.95 | 10.2 | 58.4 | 0.107 | 3.97 | 1.2 | 0.0416 | 0.055 | 6.73 | 0 | 0.0087 | 0.0198 | 0.0249 | 0.0242 | 0.0028 | 0.0721 | 0.0013 | 0.0188
6 | 5007r | 0.362 | 2.86 | 9.61 | 60.6 | 0.0795 | 4.02 | 1.02 | 0.0063 | 0.0413 | 6.13 | 0 | 0.0048 | 0.0124 | 0.0248 | 0.0259 | 0.0045 | 0.0624 | 0.0042 | 0
6 | 5006r | 0.386 | 2.88 | 10.8 | 59.1 | 0.0887 | 4.03 | 1.19 | 0.0469 | 0.0512 | 6.26 | 0 | 0.0155 | 0.0212 | 0.0237 | 0.0225 | 0.0017 | 0.0635 | 0.0003 | 0.0149
6 | 5005r | 0.614 | 2.16 | 14.9 | 64.2 | 0.0996 | 5.12 | 1.56 | 0.0643 | 0.0553 | 9.61 | 0.0145 | 0.0157 | 0.0557 | 0.0312 | 0.0106 | 0.0033 | 0.0684 | 0.0023 | 0.0039
6 | 5004r | 0.602 | 2.24 | 13.8 | 66.4 | 0.101 | 4.48 | 1.25 | 0.0613 | 0.0467 | 9.26 | 0.0143 | 0.0154 | 0.0202 | 0.0258 | 0.0096 | 0.0011 | 0.0554 | 0.0007 | 0.0053
6 | 5003r | 0.589 | 2.57 | 16.3 | 61.3 | 0.0979 | 5.77 | 1.72 | 0.0722 | 0.0471 | 10.3 | 0.0147 | 0.0163 | 0.032 | 0.0417 | 0.0161 | 0.0037 | 0.0693 | 0.0035 | 0
6 | 5002r | 0.175 | 2.39 | 14.1 | 64.4 | 0.0744 | 5.39 | 1.55 | 0.0358 | 0.0351 | 11.3 | 0 | 0 | 0 | 0.035 | 0.0156 | 0.0046 | 0.0517 | 0.0034 | 0
6 | 5002c | 0.343 | 2.45 | 14.4 | 62.8 | 0.0563 | 5.49 | 1.67 | 0.068 | 0.0409 | 11.8 | 0.0115 | 0.0139 | 0.0326 | 0.0394 | 0.0155 | 0.004 | 0.0586 | 0.0036 | 0.0105
6 | 5003c | 0.645 | 2.23 | 13.9 | 64.1 | 0.0457 | 5.64 | 1.76 | 0.045 | 0.0456 | 10.4 | 0.0051 | 0.0058 | 0.0217 | 0.0517 | 0.0176 | 0.0066 | 0.08 | 0.0057 | 0
6 | 5005c | 0.566 | 2.31 | 12.4 | 65.7 | 0.0641 | 4.62 | 1.55 | 0.0465 | 0.0676 | 10.5 | 0.0082 | 0.0085 | 0.0529 | 0.0323 | 0.0112 | 0.0042 | 0.0754 | 0.0034 | 0
6 | 5006c | 0.615 | 2.98 | 8.26 | 59.3 | 0.065 | 3.91 | 0.947 | 0.0096 | 0.049 | 5.83 | 0 | 0.007 | 0.0143 | 0.025 | 0.0239 | 0.0029 | 0.0608 | 0.0012 | 0.0149
6 | 5008c | 0.553 | 3.34 | 8.53 | 58.2 | 0.0788 | 3.8 | 1.09 | 0.0088 | 0.0484 | 6.6 | 0.002 | 0.0062 | 0.015 | 0.0273 | 0.0268 | 0.0051 | 0.0811 | 0.0026 | 0.0113