## arqueo article
group | Formula | Na2O | MgO | Al2O3 | SiO2 | Cl | K2O | TiO2 | Cr2O3 | MnO | Fe2O3 | NiO | CuO | ZnO | Rb2O | SrO | Y2O3 | ZrO2 | Nb2O5 | BaO
| 2020_0101 | 0.596 | 1.72 | 13.4 | 66 | 0.0765 | 4.16 | 1.54 | 0.0654 | 0.0591 | 9.47 | 0.0142 | 0.0194 | 0.0272 | 0.0287 | 0.018 | 0.0038 | 0.113 | 0.0047 | 0.019
| 2020_0102 | 0.581 | 1.8 | 12.5 | 65.8 | 0.0679 | 4.5 | 1.59 | 0.0425 | 0.0648 | 10.2 | 0.0071 | 0.0106 | 0.0223 | 0.0297 | 0.0196 | 0.005 | 0.105 | 0.0052 | 0.0176
| 2020_0103 | 0.528 | 1.88 | 12.7 | 66.7 | 0.0688 | 4.43 | 1.61 | 0.038 | 0.0579 | 10.1 | 0.0056 | 0.0083 | 0.0192 | 0.0289 | 0.0215 | 0.0054 | 0.11 | 0.0048 | 0.0355
| CM54 | 0.592 | 1.93 | 13.1 | 63.8 | 0.0919 | 4.53 | 1.51 | 0.0413 | 0.0509 | 9.53 | 0.0073 | 0.0092 | 0.019 | 0.0304 | 0.0225 | 0.0009 | 0.109 | 0.0061 | 0
| CM55 | 0.645 | 1.88 | 12.8 | 66.5 | 0.0912 | 4.17 | 1.64 | 0.0415 | 0.0539 | 9.48 | 0.0069 | 0.0085 | 0.0162 | 0.0292 | 0.0214 | 0.003 | 0.11 | 0.0054 | 0.0078
| CMVP1 | 0.655 | 1.91 | 12.2 | 65.7 | 0.0897 | 4.46 | 1.72 | 0.0617 | 0.0631 | 10 | 0.0123 | 0.0157 | 0.0256 | 0.0297 | 0.0197 | 0.0031 | 0.119 | 0.0049 | 0.0062
| CMVP2 | 0.613 | 1.86 | 13.4 | 64.4 | 0.0641 | 4.47 | 1.67 | 0.0711 | 0.0713 | 10.5 | 0.0158 | 0.0222 | 0.0331 | 0.0304 | 0.0205 | 0.0048 | 0.111 | 0.0041 | 0.0179
| CMVP3 | 0.585 | 1.73 | 12.8 | 64.7 | 0.0748 | 4.54 | 1.55 | 0.0483 | 0.0518 | 10.4 | 0.0102 | 0.0122 | 0.0238 | 0.034 | 0.0204 | 0.0029 | 0.115 | 0.0057 | 0.004
| CMVP4 | 0.532 | 1.8 | 12.5 | 66.4 | 0.0772 | 4.17 | 1.63 | 0.0653 | 0.062 | 9.73 | 0 | 0 | 0.0157 | 0.0288 | 0.0212 | 0.0038 | 0.116 | 0.0029 | 0.0186
| CMVP5 | 0.666 | 1.82 | 12.6 | 64.1 | 0.0751 | 4.16 | 1.72 | 0.0509 | 0.0652 | 9.61 | 0.0144 | 0.0178 | 0.027 | 0.0286 | 0.0237 | 0.0019 | 0.116 | 0.0042 | 0.0018
| CM51 | 0.815 | 1.59 | 13.7 | 67.3 | 0.0807 | 4.22 | 1.47 | 0.0524 | 0.0429 | 8.92 | 0.0114 | 0.0149 | 0.0234 | 0.0317 | 0.0173 | 0.004 | 0.0591 | 0.0034 | 0.0189
| CM52 | 0.897 | 1.69 | 13.3 | 67.4 | 0.102 | 4.62 | 1.38 | 0.0245 | 0.0424 | 8.76 | 0 | 0.0047 | 0.0124 | 0.0341 | 0.0207 | 0.0064 | 0.0585 | 0.0056 | 0.0115
| CMG1 | 0.92 | 1.82 | 14.1 | 64.9 | 0.0914 | 4.75 | 1.57 | 0.0622 | 0.0521 | 9.9 | 0.013 | 0.0157 | 0.028 | 0.0387 | 0.0195 | 0.0043 | 0.0437 | 0.0038 | 0
| CMG2 | 0.763 | 1.55 | 14 | 67 | 0.0696 | 4.1 | 1.57 | 0.0553 | 0.0446 | 9.18 | 0.0129 | 0.0183 | 0.0258 | 0.033 | 0.0167 | 0.0033 | 0.0612 | 0.0016 | 0.01
| CMG3 | 0.837 | 1.74 | 15.3 | 61.7 | 0.059 | 4.79 | 1.74 | 0.0675 | 0.0546 | 11.7 | 0.0145 | 0.0179 | 0.0344 | 0.0458 | 0.0229 | 0.007 | 0.0572 | 0.0064 | 0
| CMG4 | 0.972 | 1.42 | 12.9 | 68.6 | 0.0638 | 4.44 | 1.5 | 0.0368 | 0.0522 | 8.54 | 0.0052 | 0.0065 | 0.017 | 0.0377 | 0.0185 | 0.0052 | 0.0644 | 0.0053 | 0
| CMG5 | 0.719 | 1.67 | 13.4 | 65.3 | 0.0735 | 4.29 | 1.42 | 0.0707 | 0.0401 | 10.2 | 0.0184 | 0.0221 | 0.0316 | 0.0407 | 0.0199 | 0.0055 | 0.0828 | 0.0043 | 0.0103
| CM53 | 0.421 | 1.21 | 12.6 | 69.5 | 0.0587 | 4.53 | 1.44 | 0.0271 | 0.0356 | 8.71 | 0 | 0 | 0 | 0.0376 | 0.0147 | 0.0068 | 0.083 | 0.0043 | 0.0882
| CMVG1 | 0.416 | 1.16 | 12.4 | 68.3 | 0.0883 | 4.66 | 1.53 | 0.0369 | 0.036 | 9.18 | 0 | 0 | 0.028 | 0.0394 | 0.0147 | 0.0071 | 0.095 | 0.0048 | 0.0419
| CMVG2 | 0.33 | 1.12 | 13.3 | 68.5 | 0.0327 | 4.55 | 1.61 | 0.0239 | 0.0357 | 9.45 | 0 | 0 | 0 | 0.037 | 0.0132 | 0.0051 | 0.0851 | 0.0033 | 0
| CMVG3 | 0.517 | 1.23 | 12.4 | 68.7 | 0.0585 | 4.74 | 1.58 | 0.0405 | 0.0356 | 9.21 | 0.0072 | 0.0102 | 0.0345 | 0.0396 | 0.0137 | 0.0043 | 0.0907 | 0.0045 | 0.0317
| CMVG4 | 0.537 | 1.25 | 13.1 | 67.7 | 0.0622 | 4.82 | 1.57 | 0.0426 | 0.0361 | 9.35 | 0.0043 | 0.0049 | 0.0284 | 0.0406 | 0.0151 | 0.0075 | 0.0947 | 0.0062 | 0.043
| CMVG5 | 0.736 | 1.36 | 12.5 | 67.8 | 0.0898 | 4.82 | 1.53 | 0.0349 | 0.0343 | 9.34 | 0 | 0.005 | 0.0353 | 0.0412 | 0.015 | 0.0064 | 0.0986 | 0.0056 | 0.173
| TM1 | 1.08 | 1.68 | 13 | 67.2 | 0.141 | 4.6 | 1.38 | 0.0172 | 0.0289 | 9.55 | 0.0032 | 0.0059 | 0.0158 | 0.0338 | 0.0187 | 0 | 0.107 | 0 | 0.0223
| TM2 | 1.15 | 1.25 | 13.7 | 67.2 | 0.0974 | 4.12 | 1.73 | 0.0374 | 0.0378 | 7.85 | 0.006 | 0.0092 | 0.018 | 0.0277 | 0.0363 | 0.0075 | 0.142 | 0.0042 | 0.0126
| TM3 | 1.19 | 1.68 | 12.1 | 69.4 | 0.159 | 4.34 | 1.28 | 0.0383 | 0.031 | 8.18 | 0.0072 | 0.0062 | 0.0143 | 0.0281 | 0.0175 | 0.0071 | 0.108 | 0.0043 | 0
| TM5 | 1.06 | 1.43 | 13.4 | 66.9 | 0.199 | 4.47 | 1.52 | 0.0336 | 0.0279 | 9.43 | 0.0061 | 0.0076 | 0.0113 | 0.0296 | 0.0173 | 0.0069 | 0.128 | 0.0048 | 0
| TM4 | 1.04 | 1.58 | 13.7 | 66.2 | 0.112 | 4.44 | 1.45 | 0.0327 | 0.037 | 9.52 | 0.0061 | 0.0062 | 0.0147 | 0.0308 | 0.0189 | 0.0079 | 0.112 | 0.0038 | 0
| TM7 | 0.533 | 1.84 | 14.1 | 64.6 | 0.0644 | 4.67 | 1.54 | 0.0395 | 0.0664 | 10.6 | 0.0029 | 0.0044 | 0.0146 | 0.0321 | 0.0196 | 0.0055 | 0.0785 | 0.0057 | 0.0438
| 2020_0104 | 1.34 | 1.66 | 13 | 68 | 0.27 | 4.41 | 1.18 | 0.0561 | 0.0362 | 8.2 | 0.013 | 0.0149 | 0.0194 | 0.0275 | 0.0181 | 0.0073 | 0.0968 | 0.0035 | 0.0245
| 140.024 | 0.65 | 1.21 | 13.3 | 63.5 | 0.169 | 4.96 | 1.24 | 0.0485 | 0.0295 | 5.99 | 0 | 0.0124 | 0.0185 | 0.0202 | 0.0084 | 0 | 0.04 | 0 | 0.182
| 140.025 | 0.357 | 1.31 | 16.2 | 63.9 | 0.233 | 4.22 | 1.38 | 0.0552 | 0.0297 | 7.34 | 0 | 0.0176 | 0.0271 | 0.0216 | 0.0096 | 0.0062 | 0.0557 | 0.0032 | 0.173
| 141.259 | 1.04 | 2.17 | 15.6 | 61.5 | 0.142 | 4.46 | 1.41 | 0.0457 | 0.0253 | 10.5 | 0 | 0 | 0.0114 | 0.0209 | 0.0136 | 0.003 | 0.0735 | 0 | 0.18
| 141.264 | 0.762 | 1.92 | 15.8 | 60.3 | 0.198 | 4.87 | 1.33 | 0.0267 | 0.0203 | 8.67 | 0 | 0.0034 | 0.0123 | 0.0232 | 0.0158 | 0.0047 | 0.0617 | 0.0033 | 0.252
| 144.606 | 0.582 | 1.76 | 14.9 | 64.4 | 0.226 | 5.06 | 1.32 | 0.0249 | 0.0452 | 8.47 | 0.003 | 0.0063 | 0.0181 | 0.0254 | 0.0102 | 0.0092 | 0.0811 | 0.0057 | 0.182
| 145.596 | 0.704 | 1.75 | 15.3 | 61.3 | 0.187 | 5.02 | 1.29 | 0.0383 | 0.0231 | 7.52 | 0 | 0.011 | 0.0198 | 0.0236 | 0.0171 | 0.0012 | 0.0834 | 0.0034 | 0.232
| 145.598 | 0.853 | 2.01 | 15.6 | 59.8 | 0.358 | 4.62 | 1.26 | 0.0394 | 0.0245 | 7.49 | 0 | 0.0109 | 0.0191 | 0.0199 | 0.0248 | 0.0013 | 0.0697 | 0.0032 | 0.23
| 145.605 | 0.657 | 1.7 | 16.9 | 62.8 | 0.199 | 3.4 | 1.07 | 0.0592 | 0.024 | 7.78 | 0 | 0.0163 | 0.0338 | 0.0186 | 0.0203 | 0.0027 | 0.062 | 0.002 | 0.181